## Sheet1
Cr | Ni | Mo | Mn | Si | Nb | Ti | V | Cu | N | C | B | P | S | Co | Al | ST temperature (K) | ST time(s) | Water_Quenched_after_s.t. | Air_Quenched_after_s.t. | Temperature (K) | UTS (M Pa)
18.16 | 9.8 | 0.05 | 1.47 | 0.58 | 0.04 | 0.031 | 0 | 0.14 | 0.031 | 0.07 | 0.0003 | 0.022 | 0.013 | 0 | 0.015 | 1343 | 600 | 1 | 0 | 298 | 620
18.16 | 9.8 | 0.05 | 1.47 | 0.58 | 0.04 | 0.031 | 0 | 0.14 | 0.031 | 0.07 | 0.0003 | 0.022 | 0.013 | 0 | 0.015 | 1343 | 600 | 1 | 0 | 373 | 503
18.16 | 9.8 | 0.05 | 1.47 | 0.58 | 0.04 | 0.031 | 0 | 0.14 | 0.031 | 0.07 | 0.0003 | 0.022 | 0.013 | 0 | 0.015 | 1343 | 600 | 1 | 0 | 473 | 465
18.16 | 9.8 | 0.05 | 1.47 | 0.58 | 0.04 | 0.031 | 0 | 0.14 | 0.031 | 0.07 | 0.0003 | 0.022 | 0.013 | 0 | 0.015 | 1343 | 600 | 1 | 0 | 573 | 468
18.16 | 9.8 | 0.05 | 1.47 | 0.58 | 0.04 | 0.031 | 0 | 0.14 | 0.031 | 0.07 | 0.0003 | 0.022 | 0.013 | 0 | 0.015 | 1343 | 600 | 1 | 0 | 673 | 463
18.16 | 9.8 | 0.05 | 1.47 | 0.58 | 0.04 | 0.031 | 0 | 0.14 | 0.031 | 0.07 | 0.0003 | 0.022 | 0.013 | 0 | 0.015 | 1343 | 600 | 1 | 0 | 773 | 441
18.16 | 9.8 | 0.05 | 1.47 | 0.58 | 0.04 | 0.031 | 0 | 0.14 | 0.031 | 0.07 | 0.0003 | 0.022 | 0.013 | 0 | 0.015 | 1343 | 600 | 1 | 0 | 823 | 419
18.16 | 9.8 | 0.05 | 1.47 | 0.58 | 0.04 | 0.031 | 0 | 0.14 | 0.031 | 0.07 | 0.0003 | 0.022 | 0.013 | 0 | 0.015 | 1343 | 600 | 1 | 0 | 873 | 393
18.16 | 9.8 | 0.05 | 1.47 | 0.58 | 0.04 | 0.031 | 0 | 0.14 | 0.031 | 0.07 | 0.0003 | 0.022 | 0.013 | 0 | 0.015 | 1343 | 600 | 1 | 0 | 923 | 334
18.16 | 9.8 | 0.05 | 1.47 | 0.58 | 0.04 | 0.031 | 0 | 0.14 | 0.031 | 0.07 | 0.0003 | 0.022 | 0.013 | 0 | 0.015 | 1343 | 600 | 1 | 0 | 973 | 251
18.16 | 9.8 | 0.05 | 1.47 | 0.58 | 0.04 | 0.031 | 0 | 0.14 | 0.031 | 0.07 | 0.0003 | 0.022 | 0.013 | 0 | 0.015 | 1343 | 600 | 1 | 0 | 1023 | 220
18.24 | 10.27 | 0.32 | 1.56 | 0.61 | 0.03 | 0.036 | 0 | 0.16 | 0.038 | 0.09 | 0.0001 | 0.022 | 0.014 | 0 | 0.014 | 1343 | 600 | 1 | 0 | 298 | 610
18.24 | 10.27 | 0.32 | 1.56 | 0.61 | 0.03 | 0.036 | 0 | 0.16 | 0.038 | 0.09 | 0.0001 | 0.022 | 0.014 | 0 | 0.014 | 1343 | 600 | 1 | 0 | 373 | 508
18.24 | 10.27 | 0.32 | 1.56 | 0.61 | 0.03 | 0.036 | 0 | 0.16 | 0.038 | 0.09 | 0.0001 | 0.022 | 0.014 | 0 | 0.014 | 1343 | 600 | 1 | 0 | 473 | 471
18.24 | 10.27 | 0.32 | 1.56 | 0.61 | 0.03 | 0.036 | 0 | 0.16 | 0.038 | 0.09 | 0.0001 | 0.022 | 0.014 | 0 | 0.014 | 1343 | 600 | 1 | 0 | 573 | 473
18.24 | 10.27 | 0.32 | 1.56 | 0.61 | 0.03 | 0.036 | 0 | 0.16 | 0.038 | 0.09 | 0.0001 | 0.022 | 0.014 | 0 | 0.014 | 1343 | 600 | 1 | 0 | 673 | 468
18.24 | 10.27 | 0.32 | 1.56 | 0.61 | 0.03 | 0.036 | 0 | 0.16 | 0.038 | 0.09 | 0.0001 | 0.022 | 0.014 | 0 | 0.014 | 1343 | 600 | 1 | 0 | 773 | 447
18.24 | 10.27 | 0.32 | 1.56 | 0.61 | 0.03 | 0.036 | 0 | 0.16 | 0.038 | 0.09 | 0.0001 | 0.022 | 0.014 | 0 | 0.014 | 1343 | 600 | 1 | 0 | 823 | 432
18.24 | 10.27 | 0.32 | 1.56 | 0.61 | 0.03 | 0.036 | 0 | 0.16 | 0.038 | 0.09 | 0.0001 | 0.022 | 0.014 | 0 | 0.014 | 1343 | 600 | 1 | 0 | 873 | 397
18.24 | 10.27 | 0.32 | 1.56 | 0.61 | 0.03 | 0.036 | 0 | 0.16 | 0.038 | 0.09 | 0.0001 | 0.022 | 0.014 | 0 | 0.014 | 1343 | 600 | 1 | 0 | 923 | 347
18.24 | 10.27 | 0.32 | 1.56 | 0.61 | 0.03 | 0.036 | 0 | 0.16 | 0.038 | 0.09 | 0.0001 | 0.022 | 0.014 | 0 | 0.014 | 1343 | 600 | 1 | 0 | 973 | 275
18.24 | 10.27 | 0.32 | 1.56 | 0.61 | 0.03 | 0.036 | 0 | 0.16 | 0.038 | 0.09 | 0.0001 | 0.022 | 0.014 | 0 | 0.014 | 1343 | 600 | 1 | 0 | 1023 | 231
18.18 | 10.26 | 0.31 | 1.58 | 0.6 | 0.04 | 0.04 | 0 | 0.12 | 0.028 | 0.07 | 0.0008 | 0.022 | 0.012 | 0 | 0.014 | 1343 | 600 | 1 | 0 | 298 | 620
18.18 | 10.26 | 0.31 | 1.58 | 0.6 | 0.04 | 0.04 | 0 | 0.12 | 0.028 | 0.07 | 0.0008 | 0.022 | 0.012 | 0 | 0.014 | 1343 | 600 | 1 | 0 | 373 | 505
18.18 | 10.26 | 0.31 | 1.58 | 0.6 | 0.04 | 0.04 | 0 | 0.12 | 0.028 | 0.07 | 0.0008 | 0.022 | 0.012 | 0 | 0.014 | 1343 | 600 | 1 | 0 | 473 | 472
18.18 | 10.26 | 0.31 | 1.58 | 0.6 | 0.04 | 0.04 | 0 | 0.12 | 0.028 | 0.07 | 0.0008 | 0.022 | 0.012 | 0 | 0.014 | 1343 | 600 | 1 | 0 | 573 | 476
18.18 | 10.26 | 0.31 | 1.58 | 0.6 | 0.04 | 0.04 | 0 | 0.12 | 0.028 | 0.07 | 0.0008 | 0.022 | 0.012 | 0 | 0.014 | 1343 | 600 | 1 | 0 | 673 | 477
18.18 | 10.26 | 0.31 | 1.58 | 0.6 | 0.04 | 0.04 | 0 | 0.12 | 0.028 | 0.07 | 0.0008 | 0.022 | 0.012 | 0 | 0.014 | 1343 | 600 | 1 | 0 | 773 | 454
18.18 | 10.26 | 0.31 | 1.58 | 0.6 | 0.04 | 0.04 | 0 | 0.12 | 0.028 | 0.07 | 0.0008 | 0.022 | 0.012 | 0 | 0.014 | 1343 | 600 | 1 | 0 | 823 | 438
18.18 | 10.26 | 0.31 | 1.58 | 0.6 | 0.04 | 0.04 | 0 | 0.12 | 0.028 | 0.07 | 0.0008 | 0.022 | 0.012 | 0 | 0.014 | 1343 | 600 | 1 | 0 | 873 | 395
18.18 | 10.26 | 0.31 | 1.58 | 0.6 | 0.04 | 0.04 | 0 | 0.12 | 0.028 | 0.07 | 0.0008 | 0.022 | 0.012 | 0 | 0.014 | 1343 | 600 | 1 | 0 | 923 | 349
18.18 | 10.26 | 0.31 | 1.58 | 0.6 | 0.04 | 0.04 | 0 | 0.12 | 0.028 | 0.07 | 0.0008 | 0.022 | 0.012 | 0 | 0.014 | 1343 | 600 | 1 | 0 | 973 | 292
18.18 | 10.26 | 0.31 | 1.58 | 0.6 | 0.04 | 0.04 | 0 | 0.12 | 0.028 | 0.07 | 0.0008 | 0.022 | 0.012 | 0 | 0.014 | 1343 | 600 | 1 | 0 | 1023 | 230
18.02 | 12.27 | 0.02 | 1.56 | 0.55 | 0.005 | 0.49 | 0 | 0.06 | 0.014 | 0.06 | 0.0005 | 0.026 | 0.01 | 0 | 0.121 | 1393 | 600 | 1 | 0 | 298 | 560
18.02 | 12.27 | 0.02 | 1.56 | 0.55 | 0.005 | 0.49 | 0 | 0.06 | 0.014 | 0.06 | 0.0005 | 0.026 | 0.01 | 0 | 0.121 | 1393 | 600 | 1 | 0 | 373 | 471
17.71 | 12.27 | 0.02 | 1.56 | 0.55 | 0.005 | 0.49 | 0 | 0.06 | 0.014 | 0.06 | 0.0005 | 0.026 | 0.01 | 0 | 0.121 | 1393 | 600 | 1 | 0 | 473 | 437
17.71 | 12.27 | 0.02 | 1.56 | 0.55 | 0.005 | 0.49 | 0 | 0.06 | 0.014 | 0.06 | 0.0005 | 0.026 | 0.01 | 0 | 0.121 | 1393 | 600 | 1 | 0 | 573 | 434
17.71 | 12.27 | 0.02 | 1.56 | 0.55 | 0.005 | 0.49 | 0 | 0.06 | 0.014 | 0.06 | 0.0005 | 0.026 | 0.01 | 0 | 0.121 | 1393 | 600 | 1 | 0 | 673 | 442
17.71 | 12.27 | 0.02 | 1.56 | 0.55 | 0.005 | 0.49 | 0 | 0.06 | 0.014 | 0.06 | 0.0005 | 0.026 | 0.01 | 0 | 0.121 | 1393 | 600 | 1 | 0 | 773 | 431
17.71 | 12.27 | 0.02 | 1.56 | 0.55 | 0.005 | 0.49 | 0 | 0.06 | 0.014 | 0.06 | 0.0005 | 0.026 | 0.01 | 0 | 0.121 | 1393 | 600 | 1 | 0 | 823 | 429
17.71 | 12.27 | 0.02 | 1.56 | 0.55 | 0.005 | 0.49 | 0 | 0.06 | 0.014 | 0.06 | 0.0005 | 0.026 | 0.01 | 0 | 0.121 | 1393 | 600 | 1 | 0 | 873 | 398
17.71 | 12.27 | 0.02 | 1.56 | 0.55 | 0.005 | 0.49 | 0 | 0.06 | 0.014 | 0.06 | 0.0005 | 0.026 | 0.01 | 0 | 0.121 | 1393 | 600 | 1 | 0 | 923 | 378
17.71 | 12.27 | 0.02 | 1.56 | 0.55 | 0.005 | 0.49 | 0 | 0.06 | 0.014 | 0.06 | 0.0005 | 0.026 | 0.01 | 0 | 0.121 | 1393 | 600 | 1 | 0 | 973 | 321
17.71 | 12.27 | 0.02 | 1.56 | 0.55 | 0.005 | 0.49 | 0 | 0.06 | 0.014 | 0.06 | 0.0005 | 0.026 | 0.01 | 0 | 0.121 | 1393 | 600 | 1 | 0 | 1023 | 257
17.71 | 12.62 | 0.02 | 1.67 | 0.54 | 0.005 | 0.53 | 0 | 0.05 | 0.013 | 0.06 | 0.0002 | 0.028 | 0.016 | 0 | 0.161 | 1393 | 600 | 1 | 0 | 298 | 550
17.71 | 12.62 | 0.02 | 1.67 | 0.54 | 0.005 | 0.53 | 0 | 0.05 | 0.013 | 0.06 | 0.0002 | 0.028 | 0.016 | 0 | 0.161 | 1393 | 600 | 1 | 0 | 373 | 472
17.71 | 12.62 | 0.02 | 1.67 | 0.54 | 0.005 | 0.53 | 0 | 0.05 | 0.013 | 0.06 | 0.0002 | 0.028 | 0.016 | 0 | 0.161 | 1393 | 600 | 1 | 0 | 473 | 439
17.71 | 12.62 | 0.02 | 1.67 | 0.54 | 0.005 | 0.53 | 0 | 0.05 | 0.013 | 0.06 | 0.0002 | 0.028 | 0.016 | 0 | 0.161 | 1393 | 600 | 1 | 0 | 573 | 439
17.71 | 12.62 | 0.02 | 1.67 | 0.54 | 0.005 | 0.53 | 0 | 0.05 | 0.013 | 0.06 | 0.0002 | 0.028 | 0.016 | 0 | 0.161 | 1393 | 600 | 1 | 0 | 673 | 444
17.71 | 12.62 | 0.02 | 1.67 | 0.54 | 0.005 | 0.53 | 0 | 0.05 | 0.013 | 0.06 | 0.0002 | 0.028 | 0.016 | 0 | 0.161 | 1393 | 600 | 1 | 0 | 773 | 436
17.71 | 12.62 | 0.02 | 1.67 | 0.54 | 0.005 | 0.53 | 0 | 0.05 | 0.013 | 0.06 | 0.0002 | 0.028 | 0.016 | 0 | 0.161 | 1393 | 600 | 1 | 0 | 823 | 432
17.71 | 12.62 | 0.02 | 1.67 | 0.54 | 0.005 | 0.53 | 0 | 0.05 | 0.013 | 0.06 | 0.0002 | 0.028 | 0.016 | 0 | 0.161 | 1393 | 600 | 1 | 0 | 873 | 409
17.71 | 12.62 | 0.02 | 1.67 | 0.54 | 0.005 | 0.53 | 0 | 0.05 | 0.013 | 0.06 | 0.0002 | 0.028 | 0.016 | 0 | 0.161 | 1393 | 600 | 1 | 0 | 923 | 375
17.71 | 12.62 | 0.02 | 1.67 | 0.54 | 0.005 | 0.53 | 0 | 0.05 | 0.013 | 0.06 | 0.0002 | 0.028 | 0.016 | 0 | 0.161 | 1393 | 600 | 1 | 0 | 973 | 309
17.71 | 12.62 | 0.02 | 1.67 | 0.54 | 0.005 | 0.53 | 0 | 0.05 | 0.013 | 0.06 | 0.0002 | 0.028 | 0.016 | 0 | 0.161 | 1393 | 600 | 1 | 0 | 1023 | 249
17.71 | 12.62 | 0.02 | 1.67 | 0.54 | 0.005 | 0.53 | 0 | 0.05 | 0.013 | 0.06 | 0.0002 | 0.028 | 0.016 | 0 | 0.161 | 1393 | 600 | 1 | 0 | 1073 | 203
17.86 | 12.59 | 0.25 | 1.74 | 0.61 | 0.005 | 0.39 | 0 | 0.06 | 0.019 | 0.06 | 0.001 | 0.02 | 0.006 | 0 | 0.04 | 1393 | 600 | 1 | 0 | 298 | 540
17.86 | 12.59 | 0.25 | 1.74 | 0.61 | 0.005 | 0.39 | 0 | 0.06 | 0.019 | 0.06 | 0.001 | 0.02 | 0.006 | 0 | 0.04 | 1393 | 600 | 1 | 0 | 373 | 463
17.86 | 12.59 | 0.25 | 1.74 | 0.61 | 0.005 | 0.39 | 0 | 0.06 | 0.019 | 0.06 | 0.001 | 0.02 | 0.006 | 0 | 0.04 | 1393 | 600 | 1 | 0 | 473 | 427
17.86 | 12.59 | 0.25 | 1.74 | 0.61 | 0.005 | 0.39 | 0 | 0.06 | 0.019 | 0.06 | 0.001 | 0.02 | 0.006 | 0 | 0.04 | 1393 | 600 | 1 | 0 | 573 | 429
17.86 | 12.59 | 0.25 | 1.74 | 0.61 | 0.005 | 0.39 | 0 | 0.06 | 0.019 | 0.06 | 0.001 | 0.02 | 0.006 | 0 | 0.04 | 1393 | 600 | 1 | 0 | 673 | 439
17.86 | 12.59 | 0.25 | 1.74 | 0.61 | 0.005 | 0.39 | 0 | 0.06 | 0.019 | 0.06 | 0.001 | 0.02 | 0.006 | 0 | 0.04 | 1393 | 600 | 1 | 0 | 773 | 417
17.86 | 12.59 | 0.25 | 1.74 | 0.61 | 0.005 | 0.39 | 0 | 0.06 | 0.019 | 0.06 | 0.001 | 0.02 | 0.006 | 0 | 0.04 | 1393 | 600 | 1 | 0 | 823 | 416
17.86 | 12.59 | 0.25 | 1.74 | 0.61 | 0.005 | 0.39 | 0 | 0.06 | 0.019 | 0.06 | 0.001 | 0.02 | 0.006 | 0 | 0.04 | 1393 | 600 | 1 | 0 | 873 | 396
17.86 | 12.59 | 0.25 | 1.74 | 0.61 | 0.005 | 0.39 | 0 | 0.06 | 0.019 | 0.06 | 0.001 | 0.02 | 0.006 | 0 | 0.04 | 1393 | 600 | 1 | 0 | 923 | 347
17.86 | 12.59 | 0.25 | 1.74 | 0.61 | 0.005 | 0.39 | 0 | 0.06 | 0.019 | 0.06 | 0.001 | 0.02 | 0.006 | 0 | 0.04 | 1393 | 600 | 1 | 0 | 973 | 288
17.86 | 12.59 | 0.25 | 1.74 | 0.61 | 0.005 | 0.39 | 0 | 0.06 | 0.019 | 0.06 | 0.001 | 0.02 | 0.006 | 0 | 0.04 | 1393 | 600 | 1 | 0 | 1023 | 263
16.73 | 13.32 | 2.38 | 1.69 | 0.59 | 0.02 | 0.011 | 0 | 0.07 | 0.03 | 0.06 | 0.001 | 0.024 | 0.017 | 0 | 0.015 | 1373 | 600 | 1 | 0 | 298 | 578
16.73 | 13.32 | 2.38 | 1.69 | 0.59 | 0.02 | 0.011 | 0 | 0.07 | 0.03 | 0.06 | 0.001 | 0.024 | 0.017 | 0 | 0.015 | 1373 | 600 | 1 | 0 | 373 | 509
16.73 | 13.32 | 2.38 | 1.69 | 0.59 | 0.02 | 0.011 | 0 | 0.07 | 0.03 | 0.06 | 0.001 | 0.024 | 0.017 | 0 | 0.015 | 1373 | 600 | 1 | 0 | 473 | 480
16.73 | 13.32 | 2.38 | 1.69 | 0.59 | 0.02 | 0.011 | 0 | 0.07 | 0.03 | 0.06 | 0.001 | 0.024 | 0.017 | 0 | 0.015 | 1373 | 600 | 1 | 0 | 573 | 480
16.73 | 13.32 | 2.38 | 1.69 | 0.59 | 0.02 | 0.011 | 0 | 0.07 | 0.03 | 0.06 | 0.001 | 0.024 | 0.017 | 0 | 0.015 | 1373 | 600 | 1 | 0 | 673 | 485
16.73 | 13.32 | 2.38 | 1.69 | 0.59 | 0.02 | 0.011 | 0 | 0.07 | 0.03 | 0.06 | 0.001 | 0.024 | 0.017 | 0 | 0.015 | 1373 | 600 | 1 | 0 | 773 | 475
16.73 | 13.32 | 2.38 | 1.69 | 0.59 | 0.02 | 0.011 | 0 | 0.07 | 0.03 | 0.06 | 0.001 | 0.024 | 0.017 | 0 | 0.015 | 1373 | 600 | 1 | 0 | 823 | 460
16.73 | 13.32 | 2.38 | 1.69 | 0.59 | 0.02 | 0.011 | 0 | 0.07 | 0.03 | 0.06 | 0.001 | 0.024 | 0.017 | 0 | 0.015 | 1373 | 600 | 1 | 0 | 873 | 419
16.73 | 13.32 | 2.38 | 1.69 | 0.59 | 0.02 | 0.011 | 0 | 0.07 | 0.03 | 0.06 | 0.001 | 0.024 | 0.017 | 0 | 0.015 | 1373 | 600 | 1 | 0 | 923 | 343
16.73 | 13.32 | 2.38 | 1.69 | 0.59 | 0.02 | 0.011 | 0 | 0.07 | 0.03 | 0.06 | 0.001 | 0.024 | 0.017 | 0 | 0.015 | 1373 | 600 | 1 | 0 | 973 | 307
16.73 | 13.32 | 2.38 | 1.69 | 0.59 | 0.02 | 0.011 | 0 | 0.07 | 0.03 | 0.06 | 0.001 | 0.024 | 0.017 | 0 | 0.015 | 1373 | 600 | 1 | 0 | 1023 | 234
16.42 | 13.21 | 2.34 | 1.51 | 0.52 | 0.01 | 0.011 | 0 | 0.14 | 0.034 | 0.05 | 0.0005 | 0.021 | 0.01 | 0 | 0.018 | 1373 | 600 | 1 | 0 | 298 | 568
16.42 | 13.21 | 2.34 | 1.51 | 0.52 | 0.01 | 0.011 | 0 | 0.14 | 0.034 | 0.05 | 0.0005 | 0.021 | 0.01 | 0 | 0.018 | 1373 | 600 | 1 | 0 | 373 | 498
16.42 | 13.21 | 2.34 | 1.51 | 0.52 | 0.01 | 0.011 | 0 | 0.14 | 0.034 | 0.05 | 0.0005 | 0.021 | 0.01 | 0 | 0.018 | 1373 | 600 | 1 | 0 | 473 | 461
16.42 | 13.21 | 2.34 | 1.51 | 0.52 | 0.01 | 0.011 | 0 | 0.14 | 0.034 | 0.05 | 0.0005 | 0.021 | 0.01 | 0 | 0.018 | 1373 | 600 | 1 | 0 | 573 | 461
16.42 | 13.21 | 2.34 | 1.51 | 0.52 | 0.01 | 0.011 | 0 | 0.14 | 0.034 | 0.05 | 0.0005 | 0.021 | 0.01 | 0 | 0.018 | 1373 | 600 | 1 | 0 | 673 | 462
16.42 | 13.21 | 2.34 | 1.51 | 0.52 | 0.01 | 0.011 | 0 | 0.14 | 0.034 | 0.05 | 0.0005 | 0.021 | 0.01 | 0 | 0.018 | 1373 | 600 | 1 | 0 | 773 | 450
16.42 | 13.21 | 2.34 | 1.51 | 0.52 | 0.01 | 0.011 | 0 | 0.14 | 0.034 | 0.05 | 0.0005 | 0.021 | 0.01 | 0 | 0.018 | 1373 | 600 | 1 | 0 | 823 | 431
16.42 | 13.21 | 2.34 | 1.51 | 0.52 | 0.01 | 0.011 | 0 | 0.14 | 0.034 | 0.05 | 0.0005 | 0.021 | 0.01 | 0 | 0.018 | 1373 | 600 | 1 | 0 | 873 | 405
16.42 | 13.21 | 2.34 | 1.51 | 0.52 | 0.01 | 0.011 | 0 | 0.14 | 0.034 | 0.05 | 0.0005 | 0.021 | 0.01 | 0 | 0.018 | 1373 | 600 | 1 | 0 | 923 | 346
16.42 | 13.21 | 2.34 | 1.51 | 0.52 | 0.01 | 0.011 | 0 | 0.14 | 0.034 | 0.05 | 0.0005 | 0.021 | 0.01 | 0 | 0.018 | 1373 | 600 | 1 | 0 | 973 | 286
16.42 | 13.21 | 2.34 | 1.51 | 0.52 | 0.01 | 0.011 | 0 | 0.14 | 0.034 | 0.05 | 0.0005 | 0.021 | 0.01 | 0 | 0.018 | 1373 | 600 | 1 | 0 | 1023 | 242
17.5 | 13.5 | 2.28 | 1.52 | 0.71 | 0.02 | 0.055 | 0 | 0.17 | 0.035 | 0.05 | 0.0013 | 0.022 | 0.013 | 0 | 0.027 | 1373 | 600 | 1 | 0 | 298 | 572
17.5 | 13.5 | 2.28 | 1.52 | 0.71 | 0.02 | 0.055 | 0 | 0.17 | 0.035 | 0.05 | 0.0013 | 0.022 | 0.013 | 0 | 0.027 | 1373 | 600 | 1 | 0 | 373 | 507
17.5 | 13.5 | 2.28 | 1.52 | 0.71 | 0.02 | 0.055 | 0 | 0.17 | 0.035 | 0.05 | 0.0013 | 0.022 | 0.013 | 0 | 0.027 | 1373 | 600 | 1 | 0 | 473 | 469
17.5 | 13.5 | 2.28 | 1.52 | 0.71 | 0.02 | 0.055 | 0 | 0.17 | 0.035 | 0.05 | 0.0013 | 0.022 | 0.013 | 0 | 0.027 | 1373 | 600 | 1 | 0 | 573 | 472
17.5 | 13.5 | 2.28 | 1.52 | 0.71 | 0.02 | 0.055 | 0 | 0.17 | 0.035 | 0.05 | 0.0013 | 0.022 | 0.013 | 0 | 0.027 | 1373 | 600 | 1 | 0 | 673 | 478
17.5 | 13.5 | 2.28 | 1.52 | 0.71 | 0.02 | 0.055 | 0 | 0.17 | 0.035 | 0.05 | 0.0013 | 0.022 | 0.013 | 0 | 0.027 | 1373 | 600 | 1 | 0 | 773 | 466
17.5 | 13.5 | 2.28 | 1.52 | 0.71 | 0.02 | 0.055 | 0 | 0.17 | 0.035 | 0.05 | 0.0013 | 0.022 | 0.013 | 0 | 0.027 | 1373 | 600 | 1 | 0 | 823 | 453
17.5 | 13.5 | 2.28 | 1.52 | 0.71 | 0.02 | 0.055 | 0 | 0.17 | 0.035 | 0.05 | 0.0013 | 0.022 | 0.013 | 0 | 0.027 | 1373 | 600 | 1 | 0 | 873 | 419
17.5 | 13.5 | 2.28 | 1.52 | 0.71 | 0.02 | 0.055 | 0 | 0.17 | 0.035 | 0.05 | 0.0013 | 0.022 | 0.013 | 0 | 0.027 | 1373 | 600 | 1 | 0 | 923 | 367
17.5 | 13.5 | 2.28 | 1.52 | 0.71 | 0.02 | 0.055 | 0 | 0.17 | 0.035 | 0.05 | 0.0013 | 0.022 | 0.013 | 0 | 0.027 | 1373 | 600 | 1 | 0 | 973 | 300
17.5 | 13.5 | 2.28 | 1.52 | 0.71 | 0.02 | 0.055 | 0 | 0.17 | 0.035 | 0.05 | 0.0013 | 0.022 | 0.013 | 0 | 0.027 | 1373 | 600 | 1 | 0 | 1023 | 248
17.31 | 13.04 | 2.56 | 1.7 | 0.74 | 0.04 | 0.011 | 0 | 0.3 | 0.0192 | 0.06 | 0.0011 | 0.038 | 0.011 | 0 | 0.005 | 1323 | 2400 | 1 | 0 | 298 | 570
17.31 | 13.04 | 2.56 | 1.7 | 0.74 | 0.04 | 0.011 | 0 | 0.3 | 0.0192 | 0.06 | 0.0011 | 0.038 | 0.011 | 0 | 0.005 | 1323 | 2400 | 1 | 0 | 373 | 504
17.31 | 13.04 | 2.56 | 1.7 | 0.74 | 0.04 | 0.011 | 0 | 0.3 | 0.0192 | 0.06 | 0.0011 | 0.038 | 0.011 | 0 | 0.005 | 1323 | 2400 | 1 | 0 | 473 | 478
17.31 | 13.04 | 2.56 | 1.7 | 0.74 | 0.04 | 0.011 | 0 | 0.3 | 0.0192 | 0.06 | 0.0011 | 0.038 | 0.011 | 0 | 0.005 | 1323 | 2400 | 1 | 0 | 573 | 477
17.31 | 13.04 | 2.56 | 1.7 | 0.74 | 0.04 | 0.011 | 0 | 0.3 | 0.0192 | 0.06 | 0.0011 | 0.038 | 0.011 | 0 | 0.005 | 1323 | 2400 | 1 | 0 | 673 | 472
17.31 | 13.04 | 2.56 | 1.7 | 0.74 | 0.04 | 0.011 | 0 | 0.3 | 0.0192 | 0.06 | 0.0011 | 0.038 | 0.011 | 0 | 0.005 | 1323 | 2400 | 1 | 0 | 773 | 461
17.31 | 13.04 | 2.56 | 1.7 | 0.74 | 0.04 | 0.011 | 0 | 0.3 | 0.0192 | 0.06 | 0.0011 | 0.038 | 0.011 | 0 | 0.005 | 1323 | 2400 | 1 | 0 | 873 | 413
17.31 | 13.04 | 2.56 | 1.7 | 0.74 | 0.04 | 0.011 | 0 | 0.3 | 0.0192 | 0.06 | 0.0011 | 0.038 | 0.011 | 0 | 0.005 | 1323 | 2400 | 1 | 0 | 923 | 362
17.31 | 13.04 | 2.56 | 1.7 | 0.74 | 0.04 | 0.011 | 0 | 0.3 | 0.0192 | 0.06 | 0.0011 | 0.038 | 0.011 | 0 | 0.005 | 1323 | 2400 | 1 | 0 | 973 | 294
17.31 | 13.04 | 2.56 | 1.7 | 0.74 | 0.04 | 0.011 | 0 | 0.3 | 0.0192 | 0.06 | 0.0011 | 0.038 | 0.011 | 0 | 0.005 | 1323 | 2400 | 1 | 0 | 1023 | 242
17.31 | 13.04 | 2.56 | 1.7 | 0.74 | 0.04 | 0.011 | 0 | 0.3 | 0.0192 | 0.06 | 0.0011 | 0.038 | 0.011 | 0 | 0.005 | 1323 | 2400 | 1 | 0 | 1073 | 190
17.31 | 13.04 | 2.56 | 1.7 | 0.74 | 0.04 | 0.011 | 0 | 0.3 | 0.0192 | 0.06 | 0.0011 | 0.038 | 0.011 | 0 | 0.005 | 1323 | 2400 | 1 | 0 | 1123 | 151
17.6 | 11.19 | 2.32 | 1.74 | 0.74 | 0.03 | 0.014 | 0 | 0.28 | 0.023 | 0.05 | 0.0007 | 0.035 | 0.006 | 0 | 0.005 | 1323 | 4800 | 1 | 0 | 298 | 570
17.6 | 11.19 | 2.32 | 1.74 | 0.74 | 0.03 | 0.014 | 0 | 0.28 | 0.023 | 0.05 | 0.0007 | 0.035 | 0.006 | 0 | 0.005 | 1323 | 4800 | 1 | 0 | 373 | 494
17.6 | 11.19 | 2.32 | 1.74 | 0.74 | 0.03 | 0.014 | 0 | 0.28 | 0.023 | 0.05 | 0.0007 | 0.035 | 0.006 | 0 | 0.005 | 1323 | 4800 | 1 | 0 | 473 | 463
17.6 | 11.19 | 2.32 | 1.74 | 0.74 | 0.03 | 0.014 | 0 | 0.28 | 0.023 | 0.05 | 0.0007 | 0.035 | 0.006 | 0 | 0.005 | 1323 | 4800 | 1 | 0 | 573 | 472
17.6 | 11.19 | 2.32 | 1.74 | 0.74 | 0.03 | 0.014 | 0 | 0.28 | 0.023 | 0.05 | 0.0007 | 0.035 | 0.006 | 0 | 0.005 | 1323 | 4800 | 1 | 0 | 673 | 466
17.6 | 11.19 | 2.32 | 1.74 | 0.74 | 0.03 | 0.014 | 0 | 0.28 | 0.023 | 0.05 | 0.0007 | 0.035 | 0.006 | 0 | 0.005 | 1323 | 4800 | 1 | 0 | 773 | 450
17.6 | 11.19 | 2.32 | 1.74 | 0.74 | 0.03 | 0.014 | 0 | 0.28 | 0.023 | 0.05 | 0.0007 | 0.035 | 0.006 | 0 | 0.005 | 1323 | 4800 | 1 | 0 | 873 | 405
17.6 | 11.19 | 2.32 | 1.74 | 0.74 | 0.03 | 0.014 | 0 | 0.28 | 0.023 | 0.05 | 0.0007 | 0.035 | 0.006 | 0 | 0.005 | 1323 | 4800 | 1 | 0 | 923 | 357
17.6 | 11.19 | 2.32 | 1.74 | 0.74 | 0.03 | 0.014 | 0 | 0.28 | 0.023 | 0.05 | 0.0007 | 0.035 | 0.006 | 0 | 0.005 | 1323 | 4800 | 1 | 0 | 973 | 292
17.6 | 11.19 | 2.32 | 1.74 | 0.74 | 0.03 | 0.014 | 0 | 0.28 | 0.023 | 0.05 | 0.0007 | 0.035 | 0.006 | 0 | 0.005 | 1323 | 4800 | 1 | 0 | 1023 | 239
17.6 | 11.19 | 2.32 | 1.74 | 0.74 | 0.03 | 0.014 | 0 | 0.28 | 0.023 | 0.05 | 0.0007 | 0.035 | 0.006 | 0 | 0.005 | 1323 | 4800 | 1 | 0 | 1073 | 188
17.6 | 11.19 | 2.32 | 1.74 | 0.74 | 0.03 | 0.014 | 0 | 0.28 | 0.023 | 0.05 | 0.0007 | 0.035 | 0.006 | 0 | 0.005 | 1323 | 4800 | 1 | 0 | 1123 | 151
17.43 | 12.48 | 2.49 | 1.49 | 0.46 | 0.04 | 0.009 | 0 | 0.15 | 0.0189 | 0.06 | 0.0008 | 0.032 | 0.026 | 0 | 0.025 | 1353 | 7200 | 1 | 0 | 298 | 570
17.43 | 12.48 | 2.49 | 1.49 | 0.46 | 0.04 | 0.009 | 0 | 0.15 | 0.0189 | 0.06 | 0.0008 | 0.032 | 0.026 | 0 | 0.025 | 1353 | 7200 | 1 | 0 | 373 | 505
17.43 | 12.48 | 2.49 | 1.49 | 0.46 | 0.04 | 0.009 | 0 | 0.15 | 0.0189 | 0.06 | 0.0008 | 0.032 | 0.026 | 0 | 0.025 | 1353 | 7200 | 1 | 0 | 473 | 479
17.43 | 12.48 | 2.49 | 1.49 | 0.46 | 0.04 | 0.009 | 0 | 0.15 | 0.0189 | 0.06 | 0.0008 | 0.032 | 0.026 | 0 | 0.025 | 1353 | 7200 | 1 | 0 | 573 | 482
17.43 | 12.48 | 2.49 | 1.49 | 0.46 | 0.04 | 0.009 | 0 | 0.15 | 0.0189 | 0.06 | 0.0008 | 0.032 | 0.026 | 0 | 0.025 | 1353 | 7200 | 1 | 0 | 673 | 485
17.43 | 12.48 | 2.49 | 1.49 | 0.46 | 0.04 | 0.009 | 0 | 0.15 | 0.0189 | 0.06 | 0.0008 | 0.032 | 0.026 | 0 | 0.025 | 1353 | 7200 | 1 | 0 | 773 | 469
17.43 | 12.48 | 2.49 | 1.49 | 0.46 | 0.04 | 0.009 | 0 | 0.15 | 0.0189 | 0.06 | 0.0008 | 0.032 | 0.026 | 0 | 0.025 | 1353 | 7200 | 1 | 0 | 873 | 421
17.43 | 12.48 | 2.49 | 1.49 | 0.46 | 0.04 | 0.009 | 0 | 0.15 | 0.0189 | 0.06 | 0.0008 | 0.032 | 0.026 | 0 | 0.025 | 1353 | 7200 | 1 | 0 | 923 | 357
17.43 | 12.48 | 2.49 | 1.49 | 0.46 | 0.04 | 0.009 | 0 | 0.15 | 0.0189 | 0.06 | 0.0008 | 0.032 | 0.026 | 0 | 0.025 | 1353 | 7200 | 1 | 0 | 973 | 297
17.43 | 12.48 | 2.49 | 1.49 | 0.46 | 0.04 | 0.009 | 0 | 0.15 | 0.0189 | 0.06 | 0.0008 | 0.032 | 0.026 | 0 | 0.025 | 1353 | 7200 | 1 | 0 | 1023 | 244
17.43 | 12.48 | 2.49 | 1.49 | 0.46 | 0.04 | 0.009 | 0 | 0.15 | 0.0189 | 0.06 | 0.0008 | 0.032 | 0.026 | 0 | 0.025 | 1353 | 7200 | 1 | 0 | 1073 | 193
17.43 | 12.48 | 2.49 | 1.49 | 0.46 | 0.04 | 0.009 | 0 | 0.15 | 0.0189 | 0.06 | 0.0008 | 0.032 | 0.026 | 0 | 0.025 | 1353 | 7200 | 1 | 0 | 1123 | 157
16.97 | 11.92 | 2.45 | 1.62 | 0.73 | 0.04 | 0.009 | 0 | 0.14 | 0.0159 | 0.07 | 0.0013 | 0.029 | 0.019 | 0 | 0.022 | 1353 | 7200 | 1 | 0 | 298 | 560
16.97 | 11.92 | 2.45 | 1.62 | 0.73 | 0.04 | 0.009 | 0 | 0.14 | 0.0159 | 0.07 | 0.0013 | 0.029 | 0.019 | 0 | 0.022 | 1353 | 7200 | 1 | 0 | 373 | 490
16.97 | 11.92 | 2.45 | 1.62 | 0.73 | 0.04 | 0.009 | 0 | 0.14 | 0.0159 | 0.07 | 0.0013 | 0.029 | 0.019 | 0 | 0.022 | 1353 | 7200 | 1 | 0 | 473 | 459
16.97 | 11.92 | 2.45 | 1.62 | 0.73 | 0.04 | 0.009 | 0 | 0.14 | 0.0159 | 0.07 | 0.0013 | 0.029 | 0.019 | 0 | 0.022 | 1353 | 7200 | 1 | 0 | 573 | 470
16.97 | 11.92 | 2.45 | 1.62 | 0.73 | 0.04 | 0.009 | 0 | 0.14 | 0.0159 | 0.07 | 0.0013 | 0.029 | 0.019 | 0 | 0.022 | 1353 | 7200 | 1 | 0 | 673 | 463
16.97 | 11.92 | 2.45 | 1.62 | 0.73 | 0.04 | 0.009 | 0 | 0.14 | 0.0159 | 0.07 | 0.0013 | 0.029 | 0.019 | 0 | 0.022 | 1353 | 7200 | 1 | 0 | 773 | 455
16.97 | 11.92 | 2.45 | 1.62 | 0.73 | 0.04 | 0.009 | 0 | 0.14 | 0.0159 | 0.07 | 0.0013 | 0.029 | 0.019 | 0 | 0.022 | 1353 | 7200 | 1 | 0 | 873 | 404
16.97 | 11.92 | 2.45 | 1.62 | 0.73 | 0.04 | 0.009 | 0 | 0.14 | 0.0159 | 0.07 | 0.0013 | 0.029 | 0.019 | 0 | 0.022 | 1353 | 7200 | 1 | 0 | 923 | 355
16.97 | 11.92 | 2.45 | 1.62 | 0.73 | 0.04 | 0.009 | 0 | 0.14 | 0.0159 | 0.07 | 0.0013 | 0.029 | 0.019 | 0 | 0.022 | 1353 | 7200 | 1 | 0 | 973 | 298
16.97 | 11.92 | 2.45 | 1.62 | 0.73 | 0.04 | 0.009 | 0 | 0.14 | 0.0159 | 0.07 | 0.0013 | 0.029 | 0.019 | 0 | 0.022 | 1353 | 7200 | 1 | 0 | 1023 | 237
16.97 | 11.92 | 2.45 | 1.62 | 0.73 | 0.04 | 0.009 | 0 | 0.14 | 0.0159 | 0.07 | 0.0013 | 0.029 | 0.019 | 0 | 0.022 | 1353 | 7200 | 1 | 0 | 1073 | 188
16.97 | 11.92 | 2.45 | 1.62 | 0.73 | 0.04 | 0.009 | 0 | 0.14 | 0.0159 | 0.07 | 0.0013 | 0.029 | 0.019 | 0 | 0.022 | 1353 | 7200 | 1 | 0 | 1123 | 153
16.97 | 10.28 | 2.44 | 1.75 | 0.81 | 0.04 | 0.044 | 0 | 0.15 | 0.0241 | 0.07 | 0.0016 | 0.026 | 0.01 | 0 | 0.04 | 1373 | 4200 | 1 | 0 | 298 | 610
16.97 | 10.28 | 2.44 | 1.75 | 0.81 | 0.04 | 0.044 | 0 | 0.15 | 0.0241 | 0.07 | 0.0016 | 0.026 | 0.01 | 0 | 0.04 | 1373 | 4200 | 1 | 0 | 373 | 525
16.97 | 10.28 | 2.44 | 1.75 | 0.81 | 0.04 | 0.044 | 0 | 0.15 | 0.0241 | 0.07 | 0.0016 | 0.026 | 0.01 | 0 | 0.04 | 1373 | 4200 | 1 | 0 | 473 | 489
16.97 | 10.28 | 2.44 | 1.75 | 0.81 | 0.04 | 0.044 | 0 | 0.15 | 0.0241 | 0.07 | 0.0016 | 0.026 | 0.01 | 0 | 0.04 | 1373 | 4200 | 1 | 0 | 573 | 491
16.97 | 10.28 | 2.44 | 1.75 | 0.81 | 0.04 | 0.044 | 0 | 0.15 | 0.0241 | 0.07 | 0.0016 | 0.026 | 0.01 | 0 | 0.04 | 1373 | 4200 | 1 | 0 | 673 | 486
16.97 | 10.28 | 2.44 | 1.75 | 0.81 | 0.04 | 0.044 | 0 | 0.15 | 0.0241 | 0.07 | 0.0016 | 0.026 | 0.01 | 0 | 0.04 | 1373 | 4200 | 1 | 0 | 773 | 464
16.97 | 10.28 | 2.44 | 1.75 | 0.81 | 0.04 | 0.044 | 0 | 0.15 | 0.0241 | 0.07 | 0.0016 | 0.026 | 0.01 | 0 | 0.04 | 1373 | 4200 | 1 | 0 | 873 | 426
16.97 | 10.28 | 2.44 | 1.75 | 0.81 | 0.04 | 0.044 | 0 | 0.15 | 0.0241 | 0.07 | 0.0016 | 0.026 | 0.01 | 0 | 0.04 | 1373 | 4200 | 1 | 0 | 923 | 369
16.97 | 10.28 | 2.44 | 1.75 | 0.81 | 0.04 | 0.044 | 0 | 0.15 | 0.0241 | 0.07 | 0.0016 | 0.026 | 0.01 | 0 | 0.04 | 1373 | 4200 | 1 | 0 | 973 | 290
16.97 | 10.28 | 2.44 | 1.75 | 0.81 | 0.04 | 0.044 | 0 | 0.15 | 0.0241 | 0.07 | 0.0016 | 0.026 | 0.01 | 0 | 0.04 | 1373 | 4200 | 1 | 0 | 1023 | 243
16.97 | 10.28 | 2.44 | 1.75 | 0.81 | 0.04 | 0.044 | 0 | 0.15 | 0.0241 | 0.07 | 0.0016 | 0.026 | 0.01 | 0 | 0.04 | 1373 | 4200 | 1 | 0 | 1073 | 186
16.97 | 10.28 | 2.44 | 1.75 | 0.81 | 0.04 | 0.044 | 0 | 0.15 | 0.0241 | 0.07 | 0.0016 | 0.026 | 0.01 | 0 | 0.04 | 1373 | 4200 | 1 | 0 | 1123 | 151
17.3 | 10.42 | 2.37 | 1.67 | 0.58 | 0.03 | 0.047 | 0 | 0.17 | 0.029 | 0.07 | 0.0007 | 0.027 | 0.011 | 0 | 0.03 | 1373 | 4200 | 1 | 0 | 298 | 600
17.3 | 10.42 | 2.37 | 1.67 | 0.58 | 0.03 | 0.047 | 0 | 0.17 | 0.029 | 0.07 | 0.0007 | 0.027 | 0.011 | 0 | 0.03 | 1373 | 4200 | 1 | 0 | 373 | 523
17.3 | 10.42 | 2.37 | 1.67 | 0.58 | 0.03 | 0.047 | 0 | 0.17 | 0.029 | 0.07 | 0.0007 | 0.027 | 0.011 | 0 | 0.03 | 1373 | 4200 | 1 | 0 | 473 | 485
17.3 | 10.42 | 2.37 | 1.67 | 0.58 | 0.03 | 0.047 | 0 | 0.17 | 0.029 | 0.07 | 0.0007 | 0.027 | 0.011 | 0 | 0.03 | 1373 | 4200 | 1 | 0 | 573 | 493
17.3 | 10.42 | 2.37 | 1.67 | 0.58 | 0.03 | 0.047 | 0 | 0.17 | 0.029 | 0.07 | 0.0007 | 0.027 | 0.011 | 0 | 0.03 | 1373 | 4200 | 1 | 0 | 673 | 489
17.3 | 10.42 | 2.37 | 1.67 | 0.58 | 0.03 | 0.047 | 0 | 0.17 | 0.029 | 0.07 | 0.0007 | 0.027 | 0.011 | 0 | 0.03 | 1373 | 4200 | 1 | 0 | 773 | 474
17.3 | 10.42 | 2.37 | 1.67 | 0.58 | 0.03 | 0.047 | 0 | 0.17 | 0.027 | 0.07 | 0.0007 | 0.027 | 0.011 | 0 | 0.03 | 1373 | 4200 | 1 | 0 | 973 | 297
17.3 | 10.42 | 2.37 | 1.67 | 0.58 | 0.03 | 0.047 | 0 | 0.17 | 0.029 | 0.07 | 0.0007 | 0.027 | 0.011 | 0 | 0.03 | 1373 | 4200 | 1 | 0 | 1023 | 245
17.3 | 10.42 | 2.37 | 1.67 | 0.58 | 0.03 | 0.047 | 0 | 0.17 | 0.029 | 0.07 | 0.0007 | 0.027 | 0.011 | 0 | 0.03 | 1373 | 4200 | 1 | 0 | 1073 | 188
17.3 | 10.42 | 2.37 | 1.67 | 0.58 | 0.03 | 0.047 | 0 | 0.17 | 0.029 | 0.07 | 0.0007 | 0.027 | 0.011 | 0 | 0.03 | 1373 | 4200 | 1 | 0 | 1123 | 152
17.11 | 12.3 | 2.31 | 1.44 | 0.67 | 0.04 | 0.013 | 0 | 0.35 | 0.0186 | 0.08 | 0.001 | 0.026 | 0.009 | 0 | 0.006 | 1333 | 6600 | 1 | 0 | 298 | 570
17.11 | 12.3 | 2.31 | 1.44 | 0.67 | 0.04 | 0.013 | 0 | 0.35 | 0.0186 | 0.08 | 0.001 | 0.026 | 0.009 | 0 | 0.006 | 1333 | 6600 | 1 | 0 | 373 | 499
17.11 | 12.3 | 2.31 | 1.44 | 0.67 | 0.04 | 0.013 | 0 | 0.35 | 0.0186 | 0.08 | 0.001 | 0.026 | 0.009 | 0 | 0.006 | 1333 | 6600 | 1 | 0 | 473 | 476
17.11 | 12.3 | 2.31 | 1.44 | 0.67 | 0.04 | 0.013 | 0 | 0.35 | 0.0186 | 0.08 | 0.001 | 0.026 | 0.009 | 0 | 0.006 | 1333 | 6600 | 1 | 0 | 573 | 478
17.11 | 12.3 | 2.31 | 1.44 | 0.67 | 0.04 | 0.013 | 0 | 0.35 | 0.0186 | 0.08 | 0.001 | 0.026 | 0.009 | 0 | 0.006 | 1333 | 6600 | 1 | 0 | 673 | 477
17.11 | 12.3 | 2.31 | 1.44 | 0.67 | 0.04 | 0.013 | 0 | 0.35 | 0.0186 | 0.08 | 0.001 | 0.026 | 0.009 | 0 | 0.006 | 1333 | 6600 | 1 | 0 | 773 | 458
17.11 | 12.3 | 2.31 | 1.44 | 0.67 | 0.04 | 0.013 | 0 | 0.35 | 0.0186 | 0.08 | 0.001 | 0.026 | 0.009 | 0 | 0.006 | 1333 | 6600 | 1 | 0 | 873 | 412
17.11 | 12.3 | 2.31 | 1.44 | 0.67 | 0.04 | 0.013 | 0 | 0.35 | 0.0186 | 0.08 | 0.001 | 0.026 | 0.009 | 0 | 0.006 | 1333 | 6600 | 1 | 0 | 923 | 366
17.11 | 12.3 | 2.31 | 1.44 | 0.67 | 0.04 | 0.013 | 0 | 0.35 | 0.0186 | 0.08 | 0.001 | 0.026 | 0.009 | 0 | 0.006 | 1333 | 6600 | 1 | 0 | 973 | 296
17.11 | 12.3 | 2.31 | 1.44 | 0.67 | 0.04 | 0.013 | 0 | 0.35 | 0.0186 | 0.08 | 0.001 | 0.026 | 0.009 | 0 | 0.006 | 1333 | 6600 | 1 | 0 | 1023 | 243
17.11 | 12.3 | 2.31 | 1.44 | 0.67 | 0.04 | 0.013 | 0 | 0.35 | 0.0186 | 0.08 | 0.001 | 0.026 | 0.009 | 0 | 0.006 | 1333 | 6600 | 1 | 0 | 1073 | 188
17.11 | 12.3 | 2.31 | 1.44 | 0.67 | 0.04 | 0.013 | 0 | 0.35 | 0.0186 | 0.08 | 0.001 | 0.026 | 0.009 | 0 | 0.006 | 1333 | 6600 | 1 | 0 | 1123 | 151
16.97 | 12.18 | 2.25 | 1.41 | 0.61 | 0.03 | 0.018 | 0 | 0.34 | 0.0218 | 0.07 | 0.0008 | 0.026 | 0.007 | 0 | 0.006 | 1333 | 6600 | 1 | 0 | 298 | 570
16.97 | 12.18 | 2.25 | 1.41 | 0.61 | 0.03 | 0.018 | 0 | 0.34 | 0.0218 | 0.07 | 0.0008 | 0.026 | 0.007 | 0 | 0.006 | 1333 | 6600 | 1 | 0 | 373 | 504
16.97 | 12.18 | 2.25 | 1.41 | 0.61 | 0.03 | 0.018 | 0 | 0.34 | 0.0218 | 0.07 | 0.0008 | 0.026 | 0.007 | 0 | 0.006 | 1333 | 6600 | 1 | 0 | 473 | 478
16.97 | 12.18 | 2.25 | 1.41 | 0.61 | 0.03 | 0.018 | 0 | 0.34 | 0.0218 | 0.07 | 0.0008 | 0.026 | 0.007 | 0 | 0.006 | 1333 | 6600 | 1 | 0 | 573 | 47
16.97 | 12.18 | 2.25 | 1.41 | 0.61 | 0.03 | 0.018 | 0 | 0.34 | 0.0218 | 0.07 | 0.0008 | 0.026 | 0.007 | 0 | 0.006 | 1333 | 6600 | 1 | 0 | 673 | 479
16.97 | 12.18 | 2.25 | 1.41 | 0.61 | 0.03 | 0.018 | 0 | 0.34 | 0.0218 | 0.07 | 0.0008 | 0.026 | 0.007 | 0 | 0.006 | 1333 | 6600 | 1 | 0 | 773 | 463
16.97 | 12.18 | 2.25 | 1.41 | 0.61 | 0.03 | 0.018 | 0 | 0.34 | 0.0218 | 0.07 | 0.0008 | 0.026 | 0.007 | 0 | 0.006 | 1333 | 6600 | 1 | 0 | 873 | 414
16.97 | 12.18 | 2.25 | 1.41 | 0.61 | 0.03 | 0.018 | 0 | 0.34 | 0.0218 | 0.07 | 0.0008 | 0.026 | 0.007 | 0 | 0.006 | 1333 | 6600 | 1 | 0 | 923 | 361
16.97 | 12.18 | 2.25 | 1.41 | 0.61 | 0.03 | 0.018 | 0 | 0.34 | 0.0218 | 0.07 | 0.0008 | 0.026 | 0.007 | 0 | 0.006 | 1333 | 6600 | 1 | 0 | 973 | 293
16.97 | 12.18 | 2.25 | 1.41 | 0.61 | 0.03 | 0.018 | 0 | 0.34 | 0.0218 | 0.07 | 0.0008 | 0.026 | 0.007 | 0 | 0.006 | 1333 | 6600 | 1 | 0 | 1023 | 241
16.97 | 12.18 | 2.25 | 1.41 | 0.61 | 0.03 | 0.018 | 0 | 0.34 | 0.0218 | 0.07 | 0.0008 | 0.026 | 0.007 | 0 | 0.006 | 1333 | 6600 | 1 | 0 | 1073 | 186
16.97 | 12.18 | 2.25 | 1.41 | 0.61 | 0.03 | 0.018 | 0 | 0.34 | 0.0218 | 0.07 | 0.0008 | 0.026 | 0.007 | 0 | 0.006 | 1333 | 6600 | 1 | 0 | 1123 | 150
21 | 32.34 | 0.002 | 1.12 | 0.43 | 0 | 0.49 | 0 | 0.09 | 0.022 | 0.06 | 0 | 0.011 | 0.008 | 0.54 | 0.25 | 1393 | 120 | 1 | 0 | 298 | 553
21 | 32.34 | 0.002 | 1.12 | 0.43 | 0 | 0.49 | 0 | 0.09 | 0.022 | 0.06 | 0 | 0.011 | 0.008 | 0.54 | 0.25 | 1393 | 120 | 1 | 0 | 373 | 510
21 | 32.34 | 0.002 | 1.12 | 0.43 | 0 | 0.49 | 0 | 0.09 | 0.022 | 0.06 | 0 | 0.011 | 0.008 | 0.54 | 0.25 | 1393 | 120 | 1 | 0 | 473 | 488
21 | 32.34 | 0.002 | 1.12 | 0.43 | 0 | 0.49 | 0 | 0.09 | 0.022 | 0.06 | 0 | 0.011 | 0.008 | 0.54 | 0.25 | 1393 | 120 | 1 | 0 | 573 | 483
21 | 32.34 | 0.002 | 1.12 | 0.43 | 0 | 0.49 | 0 | 0.09 | 0.022 | 0.06 | 0 | 0.011 | 0.008 | 0.54 | 0.25 | 1393 | 120 | 1 | 0 | 673 | 489
21 | 32.34 | 0.002 | 1.12 | 0.43 | 0 | 0.49 | 0 | 0.09 | 0.022 | 0.06 | 0 | 0.011 | 0.008 | 0.54 | 0.25 | 1393 | 120 | 1 | 0 | 773 | 480
21 | 32.34 | 0.002 | 1.12 | 0.43 | 0 | 0.49 | 0 | 0.09 | 0.022 | 0.06 | 0 | 0.011 | 0.008 | 0.54 | 0.25 | 1393 | 120 | 1 | 0 | 873 | 449
21 | 32.34 | 0.002 | 1.12 | 0.43 | 0 | 0.49 | 0 | 0.09 | 0.022 | 0.06 | 0 | 0.011 | 0.008 | 0.54 | 0.25 | 1393 | 120 | 1 | 0 | 973 | 340
21 | 32.34 | 0.002 | 1.12 | 0.43 | 0 | 0.49 | 0 | 0.09 | 0.022 | 0.06 | 0 | 0.011 | 0.008 | 0.54 | 0.25 | 1393 | 120 | 1 | 0 | 1073 | 202
21 | 32.34 | 0.002 | 1.12 | 0.43 | 0 | 0.49 | 0 | 0.09 | 0.022 | 0.06 | 0 | 0.011 | 0.008 | 0.54 | 0.25 | 1393 | 120 | 1 | 0 | 1173 | 117
21 | 32.34 | 0.002 | 1.12 | 0.43 | 0 | 0.49 | 0 | 0.09 | 0.022 | 0.06 | 0 | 0.011 | 0.008 | 0.54 | 0.25 | 1393 | 120 | 1 | 0 | 1273 | 70
21.06 | 32.48 | 0.005 | 1.14 | 0.52 | 0 | 0.42 | 0 | 0.02 | 0.0162 | 0.05 | 0 | 0.009 | 0.014 | 0.32 | 0.39 | 1423 | 420 | 1 | 0 | 298 | 492
21.06 | 32.48 | 0.005 | 1.14 | 0.52 | 0 | 0.42 | 0 | 0.02 | 0.0162 | 0.05 | 0 | 0.009 | 0.014 | 0.32 | 0.39 | 1423 | 420 | 1 | 0 | 373 | 455
21.06 | 32.48 | 0.005 | 1.14 | 0.52 | 0 | 0.42 | 0 | 0.02 | 0.0162 | 0.05 | 0 | 0.009 | 0.014 | 0.32 | 0.39 | 1423 | 420 | 1 | 0 | 473 | 431
21.06 | 32.48 | 0.005 | 1.14 | 0.52 | 0 | 0.42 | 0 | 0.02 | 0.0162 | 0.05 | 0 | 0.009 | 0.014 | 0.32 | 0.39 | 1423 | 420 | 1 | 0 | 573 | 424
21.06 | 32.48 | 0.005 | 1.14 | 0.52 | 0 | 0.42 | 0 | 0.02 | 0.0162 | 0.05 | 0 | 0.009 | 0.014 | 0.32 | 0.39 | 1423 | 420 | 1 | 0 | 673 | 420
21.06 | 32.48 | 0.005 | 1.14 | 0.52 | 0 | 0.42 | 0 | 0.02 | 0.0162 | 0.05 | 0 | 0.009 | 0.014 | 0.32 | 0.39 | 1423 | 420 | 1 | 0 | 773 | 412
21.06 | 32.48 | 0.005 | 1.14 | 0.52 | 0 | 0.42 | 0 | 0.02 | 0.0162 | 0.05 | 0 | 0.009 | 0.014 | 0.32 | 0.39 | 1423 | 420 | 1 | 0 | 873 | 383
21.06 | 32.48 | 0.005 | 1.14 | 0.52 | 0 | 0.42 | 0 | 0.02 | 0.0162 | 0.05 | 0 | 0.009 | 0.014 | 0.32 | 0.39 | 1423 | 420 | 1 | 0 | 973 | 305
21.06 | 32.48 | 0.005 | 1.14 | 0.52 | 0 | 0.42 | 0 | 0.02 | 0.0162 | 0.05 | 0 | 0.009 | 0.014 | 0.32 | 0.39 | 1423 | 420 | 1 | 0 | 1073 | 187
21.06 | 32.48 | 0.005 | 1.14 | 0.52 | 0 | 0.42 | 0 | 0.02 | 0.0162 | 0.05 | 0 | 0.009 | 0.014 | 0.32 | 0.39 | 1423 | 420 | 1 | 0 | 1173 | 104
21.06 | 32.48 | 0.005 | 1.14 | 0.52 | 0 | 0.42 | 0 | 0.02 | 0.0162 | 0.05 | 0 | 0.009 | 0.014 | 0.32 | 0.39 | 1423 | 420 | 1 | 0 | 1273 | 59
21.05 | 31.76 | 0.012 | 1.34 | 0.5 | 0 | 0.45 | 0 | 0.06 | 0.0114 | 0.05 | 0 | 0.014 | 0.007 | 0.028 | 0.52 | 1423 | 360 | 1 | 0 | 298 | 562
21.05 | 31.76 | 0.012 | 1.34 | 0.5 | 0 | 0.45 | 0 | 0.06 | 0.0114 | 0.05 | 0 | 0.014 | 0.007 | 0.028 | 0.52 | 1423 | 360 | 1 | 0 | 373 | 514
21.05 | 31.76 | 0.012 | 1.34 | 0.5 | 0 | 0.45 | 0 | 0.06 | 0.0114 | 0.05 | 0 | 0.014 | 0.007 | 0.028 | 0.52 | 1423 | 360 | 1 | 0 | 473 | 490
21.05 | 31.76 | 0.012 | 1.34 | 0.5 | 0 | 0.45 | 0 | 0.06 | 0.0114 | 0.05 | 0 | 0.014 | 0.007 | 0.028 | 0.52 | 1423 | 360 | 1 | 0 | 573 | 489
21.05 | 31.76 | 0.012 | 1.34 | 0.5 | 0 | 0.45 | 0 | 0.06 | 0.0114 | 0.05 | 0 | 0.014 | 0.007 | 0.028 | 0.52 | 1423 | 360 | 1 | 0 | 673 | 491
21.05 | 31.76 | 0.012 | 1.34 | 0.5 | 0 | 0.45 | 0 | 0.06 | 0.0114 | 0.05 | 0 | 0.014 | 0.007 | 0.028 | 0.52 | 1423 | 360 | 1 | 0 | 773 | 462
21.05 | 31.76 | 0.012 | 1.34 | 0.5 | 0 | 0.45 | 0 | 0.06 | 0.0114 | 0.05 | 0 | 0.014 | 0.007 | 0.028 | 0.52 | 1423 | 360 | 1 | 0 | 873 | 430
21.05 | 31.76 | 0.012 | 1.34 | 0.5 | 0 | 0.45 | 0 | 0.06 | 0.0114 | 0.05 | 0 | 0.014 | 0.007 | 0.028 | 0.52 | 1423 | 360 | 1 | 0 | 973 | 338
21.05 | 31.76 | 0.012 | 1.34 | 0.5 | 0 | 0.45 | 0 | 0.06 | 0.0114 | 0.05 | 0 | 0.014 | 0.007 | 0.028 | 0.52 | 1423 | 360 | 1 | 0 | 1073 | 203
21.05 | 31.76 | 0.012 | 1.34 | 0.5 | 0 | 0.45 | 0 | 0.06 | 0.0114 | 0.05 | 0 | 0.014 | 0.007 | 0.028 | 0.52 | 1423 | 360 | 1 | 0 | 1173 | 102
21.05 | 31.76 | 0.012 | 1.34 | 0.5 | 0 | 0.45 | 0 | 0.06 | 0.0114 | 0.05 | 0 | 0.014 | 0.007 | 0.028 | 0.52 | 1423 | 360 | 1 | 0 | 1273 | 58
20.9 | 34.45 | 0.11 | 0.95 | 0.44 | 0 | 0.43 | 0 | 0.08 | 0.013 | 0.06 | 0 | 0.014 | 0.008 | 0.33 | 0.46 | 1423 | 660 | 1 | 0 | 298 | 590
20.9 | 34.45 | 0.11 | 0.95 | 0.44 | 0 | 0.43 | 0 | 0.08 | 0.013 | 0.06 | 0 | 0.014 | 0.008 | 0.33 | 0.46 | 1423 | 660 | 1 | 0 | 373 | 540
20.9 | 34.45 | 0.11 | 0.95 | 0.44 | 0 | 0.43 | 0 | 0.08 | 0.013 | 0.06 | 0 | 0.014 | 0.008 | 0.33 | 0.46 | 1423 | 660 | 1 | 0 | 473 | 510
20.9 | 34.45 | 0.11 | 0.95 | 0.44 | 0 | 0.43 | 0 | 0.08 | 0.013 | 0.06 | 0 | 0.014 | 0.008 | 0.33 | 0.46 | 1423 | 660 | 1 | 0 | 573 | 510
20.9 | 34.45 | 0.11 | 0.95 | 0.44 | 0 | 0.43 | 0 | 0.08 | 0.013 | 0.06 | 0 | 0.014 | 0.008 | 0.33 | 0.46 | 1423 | 660 | 1 | 0 | 673 | 510
20.9 | 34.45 | 0.11 | 0.95 | 0.44 | 0 | 0.43 | 0 | 0.08 | 0.013 | 0.06 | 0 | 0.014 | 0.008 | 0.33 | 0.46 | 1423 | 660 | 1 | 0 | 773 | 510
20.9 | 34.45 | 0.11 | 0.95 | 0.44 | 0 | 0.43 | 0 | 0.08 | 0.013 | 0.06 | 0 | 0.014 | 0.008 | 0.33 | 0.46 | 1423 | 660 | 1 | 0 | 873 | 470
20.9 | 34.45 | 0.11 | 0.95 | 0.44 | 0 | 0.43 | 0 | 0.08 | 0.013 | 0.06 | 0 | 0.014 | 0.008 | 0.33 | 0.46 | 1423 | 660 | 1 | 0 | 973 | 370
20.9 | 34.45 | 0.11 | 0.95 | 0.44 | 0 | 0.43 | 0 | 0.08 | 0.013 | 0.06 | 0 | 0.014 | 0.008 | 0.33 | 0.46 | 1423 | 660 | 1 | 0 | 1073 | 210
20.9 | 34.45 | 0.11 | 0.95 | 0.44 | 0 | 0.43 | 0 | 0.08 | 0.013 | 0.06 | 0 | 0.014 | 0.008 | 0.33 | 0.46 | 1423 | 660 | 1 | 0 | 1173 | 120
20.9 | 34.45 | 0.11 | 0.95 | 0.44 | 0 | 0.43 | 0 | 0.08 | 0.013 | 0.06 | 0 | 0.014 | 0.008 | 0.33 | 0.46 | 1423 | 660 | 1 | 0 | 1273 | 76
20.7 | 31.83 | 0.02 | 1.13 | 0.39 | 0 | 0.48 | 0 | 0.32 | 0.01 | 0.09 | 0 | 0.013 | 0.007 | 0.32 | 0.5 | 1413 | 1800 | 1 | 0 | 298 | 600
20.7 | 31.83 | 0.02 | 1.13 | 0.39 | 0 | 0.48 | 0 | 0.32 | 0.01 | 0.09 | 0 | 0.013 | 0.007 | 0.32 | 0.5 | 1413 | 1800 | 1 | 0 | 373 | 560
20.7 | 31.83 | 0.02 | 1.13 | 0.39 | 0 | 0.48 | 0 | 0.32 | 0.01 | 0.09 | 0 | 0.013 | 0.007 | 0.32 | 0.5 | 1413 | 1800 | 1 | 0 | 473 | 530
20.7 | 31.83 | 0.02 | 1.13 | 0.39 | 0 | 0.48 | 0 | 0.32 | 0.01 | 0.09 | 0 | 0.013 | 0.007 | 0.32 | 0.5 | 1413 | 1800 | 1 | 0 | 573 | 530
20.7 | 31.83 | 0.02 | 1.13 | 0.39 | 0 | 0.48 | 0 | 0.32 | 0.01 | 0.09 | 0 | 0.013 | 0.007 | 0.32 | 0.5 | 1413 | 1800 | 1 | 0 | 673 | 530
20.7 | 31.83 | 0.02 | 1.13 | 0.39 | 0 | 0.48 | 0 | 0.32 | 0.01 | 0.09 | 0 | 0.013 | 0.007 | 0.32 | 0.5 | 1413 | 1800 | 1 | 0 | 773 | 530
20.7 | 31.83 | 0.02 | 1.13 | 0.39 | 0 | 0.48 | 0 | 0.32 | 0.01 | 0.09 | 0 | 0.013 | 0.007 | 0.32 | 0.5 | 1413 | 1800 | 1 | 0 | 873 | 500
20.7 | 31.83 | 0.02 | 1.13 | 0.39 | 0 | 0.48 | 0 | 0.32 | 0.01 | 0.09 | 0 | 0.013 | 0.007 | 0.32 | 0.5 | 1413 | 1800 | 1 | 0 | 973 | 410
20.7 | 31.83 | 0.02 | 1.13 | 0.39 | 0 | 0.48 | 0 | 0.32 | 0.01 | 0.09 | 0 | 0.013 | 0.007 | 0.32 | 0.5 | 1413 | 1800 | 1 | 0 | 1073 | 220
20.7 | 31.83 | 0.02 | 1.13 | 0.39 | 0 | 0.48 | 0 | 0.32 | 0.01 | 0.09 | 0 | 0.013 | 0.007 | 0.32 | 0.5 | 1413 | 1800 | 1 | 0 | 1173 | 130
20.7 | 31.83 | 0.02 | 1.13 | 0.39 | 0 | 0.48 | 0 | 0.32 | 0.01 | 0.09 | 0 | 0.013 | 0.007 | 0.32 | 0.5 | 1413 | 1800 | 1 | 0 | 1273 | 87
20.35 | 33.09 | 0.1 | 0.94 | 0.47 | 0 | 0.45 | 0 | 0.1 | 0.012 | 0.07 | 0 | 0.013 | 0.009 | 0.32 | 0.45 | 1423 | 660 | 1 | 0 | 298 | 580
20.35 | 33.09 | 0.1 | 0.94 | 0.47 | 0 | 0.45 | 0 | 0.1 | 0.012 | 0.07 | 0 | 0.013 | 0.009 | 0.32 | 0.45 | 1423 | 660 | 1 | 0 | 373 | 540
20.35 | 33.09 | 0.1 | 0.94 | 0.47 | 0 | 0.45 | 0 | 0.1 | 0.012 | 0.07 | 0 | 0.013 | 0.009 | 0.32 | 0.45 | 1423 | 660 | 1 | 0 | 473 | 520
20.35 | 33.09 | 0.1 | 0.94 | 0.47 | 0 | 0.45 | 0 | 0.1 | 0.012 | 0.07 | 0 | 0.013 | 0.009 | 0.32 | 0.45 | 1423 | 660 | 1 | 0 | 573 | 510
20.35 | 33.09 | 0.1 | 0.94 | 0.47 | 0 | 0.45 | 0 | 0.1 | 0.012 | 0.07 | 0 | 0.013 | 0.009 | 0.32 | 0.45 | 1423 | 660 | 1 | 0 | 673 | 510
20.35 | 33.09 | 0.1 | 0.94 | 0.47 | 0 | 0.45 | 0 | 0.1 | 0.012 | 0.07 | 0 | 0.013 | 0.009 | 0.32 | 0.45 | 1423 | 660 | 1 | 0 | 773 | 500
20.35 | 33.09 | 0.1 | 0.94 | 0.47 | 0 | 0.45 | 0 | 0.1 | 0.012 | 0.07 | 0 | 0.013 | 0.009 | 0.32 | 0.45 | 1423 | 660 | 1 | 0 | 873 | 470
20.35 | 33.09 | 0.1 | 0.94 | 0.47 | 0 | 0.45 | 0 | 0.1 | 0.012 | 0.07 | 0 | 0.013 | 0.009 | 0.32 | 0.45 | 1423 | 660 | 1 | 0 | 973 | 370
20.35 | 33.09 | 0.1 | 0.94 | 0.47 | 0 | 0.45 | 0 | 0.1 | 0.012 | 0.07 | 0 | 0.013 | 0.009 | 0.32 | 0.45 | 1423 | 660 | 1 | 0 | 1073 | 220
20.35 | 33.09 | 0.1 | 0.94 | 0.47 | 0 | 0.45 | 0 | 0.1 | 0.012 | 0.07 | 0 | 0.013 | 0.009 | 0.32 | 0.45 | 1423 | 660 | 1 | 0 | 1173 | 120
20.35 | 33.09 | 0.1 | 0.94 | 0.47 | 0 | 0.45 | 0 | 0.1 | 0.012 | 0.07 | 0 | 0.013 | 0.009 | 0.32 | 0.45 | 1423 | 660 | 1 | 0 | 1273 | 74
20.19 | 32.37 | 0.09 | 0.92 | 0.46 | 0 | 0.45 | 0 | 0.08 | 0.017 | 0.07 | 0 | 0.014 | 0.006 | 0.27 | 0.44 | 1423 | 660 | 1 | 0 | 298 | 600
20.19 | 32.37 | 0.09 | 0.92 | 0.46 | 0 | 0.45 | 0 | 0.08 | 0.017 | 0.07 | 0 | 0.014 | 0.006 | 0.27 | 0.44 | 1423 | 660 | 1 | 0 | 373 | 550
20.19 | 32.37 | 0.09 | 0.92 | 0.46 | 0 | 0.45 | 0 | 0.08 | 0.017 | 0.07 | 0 | 0.014 | 0.006 | 0.27 | 0.44 | 1423 | 660 | 1 | 0 | 473 | 520
20.19 | 32.37 | 0.09 | 0.92 | 0.46 | 0 | 0.45 | 0 | 0.08 | 0.017 | 0.07 | 0 | 0.014 | 0.006 | 0.27 | 0.44 | 1423 | 660 | 1 | 0 | 573 | 520
20.19 | 32.37 | 0.09 | 0.92 | 0.46 | 0 | 0.45 | 0 | 0.08 | 0.017 | 0.07 | 0 | 0.014 | 0.006 | 0.27 | 0.44 | 1423 | 660 | 1 | 0 | 673 | 520
20.19 | 32.37 | 0.09 | 0.92 | 0.46 | 0 | 0.45 | 0 | 0.08 | 0.017 | 0.07 | 0 | 0.014 | 0.006 | 0.27 | 0.44 | 1423 | 660 | 1 | 0 | 773 | 520
20.19 | 32.37 | 0.09 | 0.92 | 0.46 | 0 | 0.45 | 0 | 0.08 | 0.017 | 0.07 | 0 | 0.014 | 0.006 | 0.27 | 0.44 | 1423 | 660 | 1 | 0 | 873 | 480
20.19 | 32.37 | 0.09 | 0.92 | 0.46 | 0 | 0.45 | 0 | 0.08 | 0.017 | 0.07 | 0 | 0.014 | 0.006 | 0.27 | 0.44 | 1423 | 660 | 1 | 0 | 973 | 370
20.19 | 32.37 | 0.09 | 0.92 | 0.46 | 0 | 0.45 | 0 | 0.08 | 0.017 | 0.07 | 0 | 0.014 | 0.006 | 0.27 | 0.44 | 1423 | 660 | 1 | 0 | 1073 | 210
20.19 | 32.37 | 0.09 | 0.92 | 0.46 | 0 | 0.45 | 0 | 0.08 | 0.017 | 0.07 | 0 | 0.014 | 0.006 | 0.27 | 0.44 | 1423 | 660 | 1 | 0 | 1173 | 120
20.19 | 32.37 | 0.09 | 0.92 | 0.46 | 0 | 0.45 | 0 | 0.08 | 0.017 | 0.07 | 0 | 0.014 | 0.006 | 0.27 | 0.44 | 1423 | 660 | 1 | 0 | 1273 | 75
20.3 | 31.86 | 0.04 | 1.06 | 0.53 | 0 | 0.49 | 0 | 0.34 | 0.01 | 0.07 | 0 | 0.014 | 0.05 | 0.32 | 0.52 | 1413 | 1800 | 1 | 0 | 298 | 570
20.3 | 31.86 | 0.04 | 1.06 | 0.53 | 0 | 0.49 | 0 | 0.34 | 0.01 | 0.07 | 0 | 0.014 | 0.05 | 0.32 | 0.52 | 1413 | 1800 | 1 | 0 | 373 | 530
20.3 | 31.86 | 0.04 | 1.06 | 0.53 | 0 | 0.49 | 0 | 0.34 | 0.01 | 0.07 | 0 | 0.014 | 0.05 | 0.32 | 0.52 | 1413 | 1800 | 1 | 0 | 473 | 510
20.3 | 31.86 | 0.04 | 1.06 | 0.53 | 0 | 0.49 | 0 | 0.34 | 0.01 | 0.07 | 0 | 0.014 | 0.05 | 0.32 | 0.52 | 1413 | 1800 | 1 | 0 | 573 | 510
20.3 | 31.86 | 0.04 | 1.06 | 0.53 | 0 | 0.49 | 0 | 0.34 | 0.01 | 0.07 | 0 | 0.014 | 0.05 | 0.32 | 0.52 | 1413 | 1800 | 1 | 0 | 673 | 510
20.3 | 31.86 | 0.04 | 1.06 | 0.53 | 0 | 0.49 | 0 | 0.34 | 0.01 | 0.07 | 0 | 0.014 | 0.05 | 0.32 | 0.52 | 1413 | 1800 | 1 | 0 | 773 | 510
20.3 | 31.86 | 0.04 | 1.06 | 0.53 | 0 | 0.49 | 0 | 0.34 | 0.01 | 0.07 | 0 | 0.014 | 0.05 | 0.32 | 0.52 | 1413 | 1800 | 1 | 0 | 873 | 460
20.3 | 31.86 | 0.04 | 1.06 | 0.53 | 0 | 0.49 | 0 | 0.34 | 0.01 | 0.07 | 0 | 0.014 | 0.05 | 0.32 | 0.52 | 1413 | 1800 | 1 | 0 | 973 | 370
20.3 | 31.86 | 0.04 | 1.06 | 0.53 | 0 | 0.49 | 0 | 0.34 | 0.01 | 0.07 | 0 | 0.014 | 0.05 | 0.32 | 0.52 | 1413 | 1800 | 1 | 0 | 1073 | 210
20.3 | 31.86 | 0.04 | 1.06 | 0.53 | 0 | 0.49 | 0 | 0.34 | 0.01 | 0.07 | 0 | 0.014 | 0.05 | 0.32 | 0.52 | 1413 | 1800 | 1 | 0 | 1173 | 120
20.3 | 31.86 | 0.04 | 1.06 | 0.53 | 0 | 0.49 | 0 | 0.34 | 0.01 | 0.07 | 0 | 0.014 | 0.05 | 0.32 | 0.52 | 1413 | 1800 | 1 | 0 | 1273 | 71
20.24 | 31.83 | 0.09 | 1.16 | 0.5 | 0 | 0.46 | 0 | 0.31 | 0.01 | 0.1 | 0 | 0.017 | 0.01 | 0.37 | 0.5 | 1413 | 1800 | 1 | 0 | 298 | 590
20.24 | 31.83 | 0.09 | 1.16 | 0.5 | 0 | 0.46 | 0 | 0.31 | 0.01 | 0.1 | 0 | 0.017 | 0.01 | 0.37 | 0.5 | 1413 | 1800 | 1 | 0 | 373 | 550
20.24 | 31.83 | 0.09 | 1.16 | 0.5 | 0 | 0.46 | 0 | 0.31 | 0.01 | 0.1 | 0 | 0.017 | 0.01 | 0.37 | 0.5 | 1413 | 1800 | 1 | 0 | 473 | 530
20.24 | 31.83 | 0.09 | 1.16 | 0.5 | 0 | 0.46 | 0 | 0.31 | 0.01 | 0.1 | 0 | 0.017 | 0.01 | 0.37 | 0.5 | 1413 | 1800 | 1 | 0 | 573 | 530
20.24 | 31.83 | 0.09 | 1.16 | 0.5 | 0 | 0.46 | 0 | 0.31 | 0.01 | 0.1 | 0 | 0.017 | 0.01 | 0.37 | 0.5 | 1413 | 1800 | 1 | 0 | 673 | 530
20.24 | 31.83 | 0.09 | 1.16 | 0.5 | 0 | 0.46 | 0 | 0.31 | 0.01 | 0.1 | 0 | 0.017 | 0.01 | 0.37 | 0.5 | 1413 | 1800 | 1 | 0 | 773 | 530
20.24 | 31.83 | 0.09 | 1.16 | 0.5 | 0 | 0.46 | 0 | 0.31 | 0.01 | 0.1 | 0 | 0.017 | 0.01 | 0.37 | 0.5 | 1413 | 1800 | 1 | 0 | 873 | 500
20.24 | 31.83 | 0.09 | 1.16 | 0.5 | 0 | 0.46 | 0 | 0.31 | 0.01 | 0.1 | 0 | 0.017 | 0.01 | 0.37 | 0.5 | 1413 | 1800 | 1 | 0 | 973 | 410
20.24 | 31.83 | 0.09 | 1.16 | 0.5 | 0 | 0.46 | 0 | 0.31 | 0.01 | 0.1 | 0 | 0.017 | 0.01 | 0.37 | 0.5 | 1413 | 1800 | 1 | 0 | 1073 | 220
20.24 | 31.83 | 0.09 | 1.16 | 0.5 | 0 | 0.46 | 0 | 0.31 | 0.01 | 0.1 | 0 | 0.017 | 0.01 | 0.37 | 0.5 | 1413 | 1800 | 1 | 0 | 1173 | 130
20.24 | 31.83 | 0.09 | 1.16 | 0.5 | 0 | 0.46 | 0 | 0.31 | 0.01 | 0.1 | 0 | 0.017 | 0.01 | 0.37 | 0.5 | 1413 | 1800 | 1 | 0 | 1273 | 83
17.61 | 12.5 | 0.06 | 1.73 | 0.82 | 0.79 | 0.019 | 0.032 | 0.1 | 0.02 | 0.04 | 0.0004 | 0.022 | 0.009 | 0.33 | 0.013 | 1473 | 1200 | 1 | 0 | 298 | 580
17.61 | 12.5 | 0.06 | 1.73 | 0.82 | 0.79 | 0.019 | 0.032 | 0.1 | 0.02 | 0.04 | 0.0004 | 0.022 | 0.009 | 0.33 | 0.013 | 1473 | 1200 | 1 | 0 | 573 | 430
17.61 | 12.5 | 0.06 | 1.73 | 0.82 | 0.79 | 0.019 | 0.032 | 0.1 | 0.02 | 0.04 | 0.0004 | 0.022 | 0.009 | 0.33 | 0.013 | 1473 | 1200 | 1 | 0 | 673 | 436
17.61 | 12.5 | 0.06 | 1.73 | 0.82 | 0.79 | 0.019 | 0.032 | 0.1 | 0.02 | 0.04 | 0.0004 | 0.022 | 0.009 | 0.33 | 0.013 | 1473 | 1200 | 1 | 0 | 773 | 430
17.61 | 12.5 | 0.06 | 1.73 | 0.82 | 0.79 | 0.019 | 0.032 | 0.1 | 0.02 | 0.04 | 0.0004 | 0.022 | 0.009 | 0.33 | 0.013 | 1473 | 1200 | 1 | 0 | 823 | 414
17.61 | 12.5 | 0.06 | 1.73 | 0.82 | 0.79 | 0.019 | 0.032 | 0.1 | 0.02 | 0.04 | 0.0004 | 0.022 | 0.009 | 0.33 | 0.013 | 1473 | 1200 | 1 | 0 | 873 | 398
17.61 | 12.5 | 0.06 | 1.73 | 0.82 | 0.79 | 0.019 | 0.032 | 0.1 | 0.02 | 0.04 | 0.0004 | 0.022 | 0.009 | 0.33 | 0.013 | 1473 | 1200 | 1 | 0 | 923 | 370
17.61 | 12.5 | 0.06 | 1.73 | 0.82 | 0.79 | 0.019 | 0.032 | 0.1 | 0.02 | 0.04 | 0.0004 | 0.022 | 0.009 | 0.33 | 0.013 | 1473 | 1200 | 1 | 0 | 973 | 315
17.61 | 12.5 | 0.06 | 1.73 | 0.82 | 0.79 | 0.019 | 0.032 | 0.1 | 0.02 | 0.04 | 0.0004 | 0.022 | 0.009 | 0.33 | 0.013 | 1473 | 1200 | 1 | 0 | 1023 | 256
17.26 | 12.21 | 0.07 | 1.7 | 0.8 | 0.77 | 0.018 | 0.032 | 0.09 | 0.021 | 0.05 | 0.0003 | 0.019 | 0.011 | 0.33 | 0.012 | 1473 | 1200 | 1 | 0 | 298 | 580
17.26 | 12.21 | 0.07 | 1.7 | 0.8 | 0.77 | 0.018 | 0.032 | 0.09 | 0.021 | 0.05 | 0.0003 | 0.019 | 0.011 | 0.33 | 0.012 | 1473 | 1200 | 1 | 0 | 373 | 492
17.26 | 12.21 | 0.07 | 1.7 | 0.8 | 0.77 | 0.018 | 0.032 | 0.09 | 0.021 | 0.05 | 0.0003 | 0.019 | 0.011 | 0.33 | 0.012 | 1473 | 1200 | 1 | 0 | 473 | 445
17.26 | 12.21 | 0.07 | 1.7 | 0.8 | 0.77 | 0.018 | 0.032 | 0.09 | 0.021 | 0.05 | 0.0003 | 0.019 | 0.011 | 0.33 | 0.012 | 1473 | 1200 | 1 | 0 | 573 | 430
17.26 | 12.21 | 0.07 | 1.7 | 0.8 | 0.77 | 0.018 | 0.032 | 0.09 | 0.021 | 0.05 | 0.0003 | 0.019 | 0.011 | 0.33 | 0.012 | 1473 | 1200 | 1 | 0 | 673 | 434
17.26 | 12.21 | 0.07 | 1.7 | 0.8 | 0.77 | 0.018 | 0.032 | 0.09 | 0.021 | 0.05 | 0.0003 | 0.019 | 0.011 | 0.33 | 0.012 | 1473 | 1200 | 1 | 0 | 773 | 415
17.26 | 12.21 | 0.07 | 1.7 | 0.8 | 0.77 | 0.018 | 0.032 | 0.09 | 0.021 | 0.05 | 0.0003 | 0.019 | 0.011 | 0.33 | 0.012 | 1473 | 1200 | 1 | 0 | 823 | 412
17.26 | 12.21 | 0.07 | 1.7 | 0.8 | 0.77 | 0.018 | 0.032 | 0.09 | 0.021 | 0.05 | 0.0003 | 0.019 | 0.011 | 0.33 | 0.012 | 1473 | 1200 | 1 | 0 | 873 | 400
17.26 | 12.21 | 0.07 | 1.7 | 0.8 | 0.77 | 0.018 | 0.032 | 0.09 | 0.021 | 0.05 | 0.0003 | 0.019 | 0.011 | 0.33 | 0.012 | 1473 | 1200 | 1 | 0 | 923 | 371
17.26 | 12.21 | 0.07 | 1.7 | 0.8 | 0.77 | 0.018 | 0.032 | 0.09 | 0.021 | 0.05 | 0.0003 | 0.019 | 0.011 | 0.33 | 0.012 | 1473 | 1200 | 1 | 0 | 973 | 317
17.26 | 12.21 | 0.07 | 1.7 | 0.8 | 0.77 | 0.018 | 0.032 | 0.09 | 0.021 | 0.05 | 0.0003 | 0.019 | 0.011 | 0.33 | 0.012 | 1473 | 1200 | 1 | 0 | 1023 | 265
17.89 | 12.55 | 0.11 | 1.74 | 0.77 | 0.77 | 0.02 | 0.033 | 0.09 | 0.016 | 0.05 | 0.0004 | 0.025 | 0.007 | 0.37 | 0.004 | 1473 | 1200 | 1 | 0 | 298 | 560
17.89 | 12.55 | 0.11 | 1.74 | 0.77 | 0.77 | 0.02 | 0.033 | 0.09 | 0.016 | 0.05 | 0.0004 | 0.025 | 0.007 | 0.37 | 0.004 | 1473 | 1200 | 1 | 0 | 373 | 482
17.89 | 12.55 | 0.11 | 1.74 | 0.77 | 0.77 | 0.02 | 0.033 | 0.09 | 0.016 | 0.05 | 0.0004 | 0.025 | 0.007 | 0.37 | 0.004 | 1473 | 1200 | 1 | 0 | 473 | 439
17.89 | 12.55 | 0.11 | 1.74 | 0.77 | 0.77 | 0.02 | 0.033 | 0.09 | 0.016 | 0.05 | 0.0004 | 0.025 | 0.007 | 0.37 | 0.004 | 1473 | 1200 | 1 | 0 | 573 | 425
17.89 | 12.55 | 0.11 | 1.74 | 0.77 | 0.77 | 0.02 | 0.033 | 0.09 | 0.016 | 0.05 | 0.0004 | 0.025 | 0.007 | 0.37 | 0.004 | 1473 | 1200 | 1 | 0 | 673 | 431
17.89 | 12.55 | 0.11 | 1.74 | 0.77 | 0.77 | 0.02 | 0.033 | 0.09 | 0.016 | 0.05 | 0.0004 | 0.025 | 0.007 | 0.37 | 0.004 | 1473 | 1200 | 1 | 0 | 773 | 426
17.89 | 12.55 | 0.11 | 1.74 | 0.77 | 0.77 | 0.02 | 0.033 | 0.09 | 0.016 | 0.05 | 0.0004 | 0.025 | 0.007 | 0.37 | 0.004 | 1473 | 1200 | 1 | 0 | 823 | 412
17.89 | 12.55 | 0.11 | 1.74 | 0.77 | 0.77 | 0.02 | 0.033 | 0.09 | 0.016 | 0.05 | 0.0004 | 0.025 | 0.007 | 0.37 | 0.004 | 1473 | 1200 | 1 | 0 | 873 | 395
17.89 | 12.55 | 0.11 | 1.74 | 0.77 | 0.77 | 0.02 | 0.033 | 0.09 | 0.016 | 0.05 | 0.0004 | 0.025 | 0.007 | 0.37 | 0.004 | 1473 | 1200 | 1 | 0 | 923 | 374
17.89 | 12.55 | 0.11 | 1.74 | 0.77 | 0.77 | 0.02 | 0.033 | 0.09 | 0.016 | 0.05 | 0.0004 | 0.025 | 0.007 | 0.37 | 0.004 | 1473 | 1200 | 1 | 0 | 973 | 312
17.89 | 12.55 | 0.11 | 1.74 | 0.77 | 0.77 | 0.02 | 0.033 | 0.09 | 0.016 | 0.05 | 0.0004 | 0.025 | 0.007 | 0.37 | 0.004 | 1473 | 1200 | 1 | 0 | 1023 | 268
18.55 | 9 | 0.1 | 0.96 | 0.63 | 0.01 | 0.02 | 0.057 | 0.02 | 0.02 | 0.07 | 0.001 | 0.028 | 0.004 | 0.22 | 0.002 | 1373 | 1800 | 1 | 0 | 298 | 630
18.55 | 9 | 0.1 | 0.96 | 0.63 | 0.01 | 0.02 | 0.057 | 0.02 | 0.02 | 0.07 | 0.001 | 0.028 | 0.004 | 0.22 | 0.002 | 1373 | 1800 | 1 | 0 | 373 | 500
18.55 | 9 | 0.1 | 0.96 | 0.63 | 0.01 | 0.02 | 0.057 | 0.02 | 0.02 | 0.07 | 0.001 | 0.028 | 0.004 | 0.22 | 0.002 | 1373 | 1800 | 1 | 0 | 473 | 457
18.55 | 9 | 0.1 | 0.96 | 0.63 | 0.01 | 0.02 | 0.057 | 0.02 | 0.02 | 0.07 | 0.001 | 0.028 | 0.004 | 0.22 | 0.002 | 1373 | 1800 | 1 | 0 | 573 | 460
18.55 | 9 | 0.1 | 0.96 | 0.63 | 0.01 | 0.02 | 0.057 | 0.02 | 0.02 | 0.07 | 0.001 | 0.028 | 0.004 | 0.22 | 0.002 | 1373 | 1800 | 1 | 0 | 673 | 458
18.55 | 9 | 0.1 | 0.96 | 0.63 | 0.01 | 0.02 | 0.057 | 0.02 | 0.02 | 0.07 | 0.001 | 0.028 | 0.004 | 0.22 | 0.002 | 1373 | 1800 | 1 | 0 | 773 | 430
18.55 | 9 | 0.1 | 0.96 | 0.63 | 0.01 | 0.02 | 0.057 | 0.02 | 0.02 | 0.07 | 0.001 | 0.028 | 0.004 | 0.22 | 0.002 | 1373 | 1800 | 1 | 0 | 823 | 402
18.55 | 9 | 0.1 | 0.96 | 0.63 | 0.01 | 0.02 | 0.057 | 0.02 | 0.02 | 0.07 | 0.001 | 0.028 | 0.004 | 0.22 | 0.002 | 1373 | 1800 | 1 | 0 | 873 | 370
18.55 | 9 | 0.1 | 0.96 | 0.63 | 0.01 | 0.02 | 0.057 | 0.02 | 0.02 | 0.07 | 0.001 | 0.028 | 0.004 | 0.22 | 0.002 | 1373 | 1800 | 1 | 0 | 923 | 313
18.55 | 9 | 0.1 | 0.96 | 0.63 | 0.01 | 0.02 | 0.057 | 0.02 | 0.02 | 0.07 | 0.001 | 0.028 | 0.004 | 0.22 | 0.002 | 1373 | 1800 | 1 | 0 | 973 | 254
18.55 | 9 | 0.1 | 0.96 | 0.63 | 0.01 | 0.02 | 0.057 | 0.02 | 0.02 | 0.07 | 0.001 | 0.028 | 0.004 | 0.22 | 0.002 | 1373 | 1800 | 1 | 0 | 1023 | 204
18.53 | 9.1 | 0.12 | 0.88 | 0.54 | 0.005 | 0.02 | 0.052 | 0.06 | 0.023 | 0.05 | 0.0004 | 0.029 | 0.01 | 0.21 | 0.023 | 1373 | 1800 | 1 | 0 | 298 | 645
18.53 | 9.1 | 0.12 | 0.88 | 0.54 | 0.005 | 0.02 | 0.052 | 0.06 | 0.023 | 0.05 | 0.0004 | 0.029 | 0.01 | 0.21 | 0.023 | 1373 | 1800 | 1 | 0 | 373 | 489
18.53 | 9.1 | 0.12 | 0.88 | 0.54 | 0.005 | 0.02 | 0.052 | 0.06 | 0.023 | 0.05 | 0.0004 | 0.029 | 0.01 | 0.21 | 0.023 | 1373 | 1800 | 1 | 0 | 473 | 454
18.53 | 9.1 | 0.12 | 0.88 | 0.54 | 0.005 | 0.02 | 0.052 | 0.06 | 0.023 | 0.05 | 0.0004 | 0.029 | 0.01 | 0.21 | 0.023 | 1373 | 1800 | 1 | 0 | 573 | 446
18.53 | 9.1 | 0.12 | 0.88 | 0.54 | 0.005 | 0.02 | 0.052 | 0.06 | 0.023 | 0.05 | 0.0004 | 0.029 | 0.01 | 0.21 | 0.023 | 1373 | 1800 | 1 | 0 | 673 | 438
18.53 | 9.1 | 0.12 | 0.88 | 0.54 | 0.005 | 0.02 | 0.052 | 0.06 | 0.023 | 0.05 | 0.0004 | 0.029 | 0.01 | 0.21 | 0.023 | 1373 | 1800 | 1 | 0 | 723 | 428
18.53 | 9.1 | 0.12 | 0.88 | 0.54 | 0.005 | 0.02 | 0.052 | 0.06 | 0.023 | 0.05 | 0.0004 | 0.029 | 0.01 | 0.21 | 0.023 | 1373 | 1800 | 1 | 0 | 773 | 412
18.53 | 9.1 | 0.12 | 0.88 | 0.54 | 0.005 | 0.02 | 0.052 | 0.06 | 0.023 | 0.05 | 0.0004 | 0.029 | 0.01 | 0.21 | 0.023 | 1373 | 1800 | 1 | 0 | 823 | 387
18.53 | 9.1 | 0.12 | 0.88 | 0.54 | 0.005 | 0.02 | 0.052 | 0.06 | 0.023 | 0.05 | 0.0004 | 0.029 | 0.01 | 0.21 | 0.023 | 1373 | 1800 | 1 | 0 | 873 | 347
18.53 | 9.1 | 0.12 | 0.88 | 0.54 | 0.005 | 0.02 | 0.052 | 0.06 | 0.023 | 0.05 | 0.0004 | 0.029 | 0.01 | 0.21 | 0.023 | 1373 | 1800 | 1 | 0 | 923 | 292
18.53 | 9.1 | 0.12 | 0.88 | 0.54 | 0.005 | 0.02 | 0.052 | 0.06 | 0.023 | 0.05 | 0.0004 | 0.029 | 0.01 | 0.21 | 0.023 | 1373 | 1800 | 1 | 0 | 973 | 243
17.05 | 12.6 | 2.24 | 1.1 | 0.7 | 0.001 | 0.03 | 0 | 0.31 | 0.017 | 0.05 | 0.003 | 0.034 | 0.003 | 0 | 0.002 | 1373 | 1800 | 1 | 0 | 298 | 604
17.05 | 12.6 | 2.24 | 1.1 | 0.7 | 0.001 | 0.03 | 0 | 0.31 | 0.017 | 0.05 | 0.003 | 0.034 | 0.003 | 0 | 0.002 | 1373 | 1800 | 1 | 0 | 773 | 502
17.05 | 12.6 | 2.24 | 1.1 | 0.7 | 0.001 | 0.03 | 0 | 0.31 | 0.017 | 0.05 | 0.003 | 0.034 | 0.003 | 0 | 0.002 | 1373 | 1800 | 1 | 0 | 823 | 485
17.05 | 12.6 | 2.24 | 1.1 | 0.7 | 0.001 | 0.03 | 0 | 0.31 | 0.017 | 0.05 | 0.003 | 0.034 | 0.003 | 0 | 0.002 | 1373 | 1800 | 1 | 0 | 873 | 451
17.05 | 12.6 | 2.24 | 1.1 | 0.7 | 0.001 | 0.03 | 0 | 0.31 | 0.017 | 0.05 | 0.003 | 0.034 | 0.003 | 0 | 0.002 | 1373 | 1800 | 1 | 0 | 923 | 372
17.05 | 12.6 | 2.24 | 1.1 | 0.7 | 0.001 | 0.03 | 0 | 0.31 | 0.017 | 0.05 | 0.003 | 0.034 | 0.003 | 0 | 0.002 | 1373 | 1800 | 1 | 0 | 973 | 318
17.05 | 12.6 | 2.24 | 1.1 | 0.7 | 0.001 | 0.03 | 0 | 0.31 | 0.017 | 0.05 | 0.003 | 0.034 | 0.003 | 0 | 0.002 | 1373 | 1800 | 1 | 0 | 1023 | 260
17.05 | 12.6 | 2.24 | 1.1 | 0.7 | 0.001 | 0.03 | 0 | 0.31 | 0.017 | 0.05 | 0.003 | 0.034 | 0.003 | 0 | 0.002 | 1373 | 1800 | 1 | 0 | 1073 | 206
16.39 | 10.67 | 2.11 | 0.81 | 0.56 | 0.0005 | 0.0006 | 0 | 0.27 | 0.081 | 0.012 | 0.0005 | 0.024 | 0.004 | 0 | 0.011 | 1323 | 1800 | 1 | 0 | 298 | 598
16.39 | 10.67 | 2.11 | 0.81 | 0.56 | 0.0005 | 0.0006 | 0 | 0.27 | 0.081 | 0.012 | 0.0005 | 0.024 | 0.004 | 0 | 0.011 | 1323 | 1800 | 1 | 0 | 373 | 512
16.39 | 10.67 | 2.11 | 0.81 | 0.56 | 0.0005 | 0.0006 | 0 | 0.27 | 0.081 | 0.012 | 0.0005 | 0.024 | 0.004 | 0 | 0.011 | 1323 | 1800 | 1 | 0 | 473 | 465
16.39 | 10.67 | 2.11 | 0.81 | 0.56 | 0.0005 | 0.0006 | 0 | 0.27 | 0.081 | 0.012 | 0.0005 | 0.024 | 0.004 | 0 | 0.011 | 1323 | 1800 | 1 | 0 | 573 | 447
16.39 | 10.67 | 2.11 | 0.81 | 0.56 | 0.0005 | 0.0006 | 0 | 0.27 | 0.081 | 0.012 | 0.0005 | 0.024 | 0.004 | 0 | 0.011 | 1323 | 1800 | 1 | 0 | 673 | 423
16.39 | 10.67 | 2.11 | 0.81 | 0.56 | 0.0005 | 0.0006 | 0 | 0.27 | 0.081 | 0.012 | 0.0005 | 0.024 | 0.004 | 0 | 0.011 | 1323 | 1800 | 1 | 0 | 773 | 427
16.39 | 10.67 | 2.11 | 0.81 | 0.56 | 0.0005 | 0.0006 | 0 | 0.27 | 0.081 | 0.012 | 0.0005 | 0.024 | 0.004 | 0 | 0.011 | 1323 | 1800 | 1 | 0 | 823 | 412
16.39 | 10.67 | 2.11 | 0.81 | 0.56 | 0.0005 | 0.0006 | 0 | 0.27 | 0.081 | 0.012 | 0.0005 | 0.024 | 0.004 | 0 | 0.011 | 1323 | 1800 | 1 | 0 | 873 | 393
16.39 | 10.67 | 2.11 | 0.81 | 0.56 | 0.0005 | 0.0006 | 0 | 0.27 | 0.081 | 0.012 | 0.0005 | 0.024 | 0.004 | 0 | 0.011 | 1323 | 1800 | 1 | 0 | 923 | 351
16.39 | 10.67 | 2.11 | 0.81 | 0.56 | 0.0005 | 0.0006 | 0 | 0.27 | 0.081 | 0.012 | 0.0005 | 0.024 | 0.004 | 0 | 0.011 | 1323 | 1800 | 1 | 0 | 973 | 298
16.39 | 10.67 | 2.11 | 0.81 | 0.56 | 0.0005 | 0.0006 | 0 | 0.27 | 0.081 | 0.012 | 0.0005 | 0.024 | 0.004 | 0 | 0.011 | 1323 | 1800 | 1 | 0 | 1023 | 245
16.39 | 10.67 | 2.11 | 0.81 | 0.56 | 0.0005 | 0.0006 | 0 | 0.27 | 0.081 | 0.012 | 0.0005 | 0.024 | 0.004 | 0 | 0.011 | 1323 | 1800 | 1 | 0 | 1073 | 197
19.1 | 8.4 | 0.04 | 0.91 | 0.49 | 0.1 | 0.1 | 0.05 | 0 | 0 | 0.06 | 0 | 0.026 | 0.01 | 0.04 | 0 | 1373 | 3600 | 1 | 0 | 293 | 644.296905
19.1 | 8.4 | 0.04 | 0.91 | 0.49 | 0.1 | 0.1 | 0.05 | 0 | 0 | 0.06 | 0 | 0.026 | 0.01 | 0.04 | 0 | 1373 | 3600 | 1 | 0 | 373 | 484.44851
19.1 | 8.4 | 0.04 | 0.91 | 0.49 | 0.1 | 0.1 | 0.05 | 0 | 0 | 0.06 | 0 | 0.026 | 0.01 | 0.04 | 0 | 1373 | 3600 | 1 | 0 | 473 | 432.473265
19.1 | 8.4 | 0.04 | 0.91 | 0.49 | 0.1 | 0.1 | 0.05 | 0 | 0 | 0.06 | 0 | 0.026 | 0.01 | 0.04 | 0 | 1373 | 3600 | 1 | 0 | 673 | 415.80196
19.1 | 8.4 | 0.04 | 0.91 | 0.49 | 0.1 | 0.1 | 0.05 | 0 | 0 | 0.06 | 0 | 0.026 | 0.01 | 0.04 | 0 | 1373 | 3600 | 1 | 0 | 773 | 382.45935
19.1 | 8.4 | 0.04 | 0.91 | 0.49 | 0.1 | 0.1 | 0.05 | 0 | 0 | 0.06 | 0 | 0.026 | 0.01 | 0.04 | 0 | 1373 | 3600 | 1 | 0 | 873 | 316.754795
19.1 | 8.4 | 0.04 | 0.91 | 0.49 | 0.1 | 0.1 | 0.05 | 0 | 0 | 0.06 | 0 | 0.026 | 0.01 | 0.04 | 0 | 1373 | 3600 | 1 | 0 | 973 | 255.953565
18.9 | 8.92 | 0.1 | 0.89 | 0.72 | 0.1 | 0.1 | 0.05 | 0 | 0 | 0.05 | 0 | 0.02 | 0.01 | 0.14 | 0 | 1373 | 3600 | 1 | 0 | 293 | 653.12289
18.9 | 8.92 | 0.1 | 0.89 | 0.72 | 0.1 | 0.1 | 0.05 | 0 | 0 | 0.05 | 0 | 0.02 | 0.01 | 0.14 | 0 | 1373 | 3600 | 1 | 0 | 373 | 507.98447
18.9 | 8.92 | 0.1 | 0.89 | 0.72 | 0.1 | 0.1 | 0.05 | 0 | 0 | 0.05 | 0 | 0.02 | 0.01 | 0.14 | 0 | 1373 | 3600 | 1 | 0 | 473 | 454.047895
18.9 | 8.92 | 0.1 | 0.89 | 0.72 | 0.1 | 0.1 | 0.05 | 0 | 0 | 0.05 | 0 | 0.02 | 0.01 | 0.14 | 0 | 1373 | 3600 | 1 | 0 | 573 | 437.37659
18.9 | 8.92 | 0.1 | 0.89 | 0.72 | 0.1 | 0.1 | 0.05 | 0 | 0 | 0.05 | 0 | 0.02 | 0.01 | 0.14 | 0 | 1373 | 3600 | 1 | 0 | 673 | 440.318585
18.9 | 8.92 | 0.1 | 0.89 | 0.72 | 0.1 | 0.1 | 0.05 | 0 | 0 | 0.05 | 0 | 0.02 | 0.01 | 0.14 | 0 | 1373 | 3600 | 1 | 0 | 773 | 413.84063
18.9 | 8.92 | 0.1 | 0.89 | 0.72 | 0.1 | 0.1 | 0.05 | 0 | 0 | 0.05 | 0 | 0.02 | 0.01 | 0.14 | 0 | 1373 | 3600 | 1 | 0 | 873 | 362.84605
18.9 | 8.92 | 0.1 | 0.89 | 0.72 | 0.1 | 0.1 | 0.05 | 0 | 0 | 0.05 | 0 | 0.02 | 0.01 | 0.14 | 0 | 1373 | 3600 | 1 | 0 | 973 | 271.644205
17.16 | 11.9 | 2.6 | 1.62 | 0.42 | 0 | 0 | 0 | 0 | 0 | 0.05 | 0 | 0.022 | 0.015 | 0 | 0 | 1323 | 3600 | 0 | 1 | 293 | 605.070305
17.16 | 11.9 | 2.6 | 1.62 | 0.42 | 0 | 0 | 0 | 0 | 0 | 0.05 | 0 | 0.022 | 0.015 | 0 | 0 | 1323 | 3600 | 0 | 1 | 373 | 478.56452
17.16 | 11.9 | 2.6 | 1.62 | 0.42 | 0 | 0 | 0 | 0 | 0 | 0.05 | 0 | 0.022 | 0.015 | 0 | 0 | 1323 | 3600 | 0 | 1 | 623 | 475.622525
17.16 | 11.9 | 2.6 | 1.62 | 0.42 | 0 | 0 | 0 | 0 | 0 | 0.05 | 0 | 0.022 | 0.015 | 0 | 0 | 1323 | 3600 | 0 | 1 | 673 | 512.887795
17.16 | 11.9 | 2.6 | 1.62 | 0.42 | 0 | 0 | 0 | 0 | 0 | 0.05 | 0 | 0.022 | 0.015 | 0 | 0 | 1323 | 3600 | 0 | 1 | 723 | 469.738535
17.16 | 11.9 | 2.6 | 1.62 | 0.42 | 0 | 0 | 0 | 0 | 0 | 0.05 | 0 | 0.022 | 0.015 | 0 | 0 | 1323 | 3600 | 0 | 1 | 773 | 469.738535
17.16 | 11.9 | 2.6 | 1.62 | 0.42 | 0 | 0 | 0 | 0 | 0 | 0.05 | 0 | 0.022 | 0.015 | 0 | 0 | 1323 | 3600 | 0 | 1 | 873 | 424.627945
17.16 | 11.9 | 2.6 | 1.62 | 0.42 | 0 | 0 | 0 | 0 | 0 | 0.05 | 0 | 0.022 | 0.015 | 0 | 0 | 1323 | 3600 | 0 | 1 | 973 | 354.020065
17.27 | 11.63 | 2.72 | 1.58 | 0.35 | 0 | 0 | 0 | 0 | 0 | 0.04 | 0 | 0.022 | 0.019 | 0 | 0 | 1323 | 1800 | 0 | 1 | 293 | 597.224985
17.27 | 11.63 | 2.72 | 1.58 | 0.35 | 0 | 0 | 0 | 0 | 0 | 0.04 | 0 | 0.022 | 0.019 | 0 | 0 | 1323 | 1800 | 0 | 1 | 373 | 456.98989
17.27 | 11.63 | 2.72 | 1.58 | 0.35 | 0 | 0 | 0 | 0 | 0 | 0.04 | 0 | 0.022 | 0.019 | 0 | 0 | 1323 | 1800 | 0 | 1 | 473 | 494.25516
17.27 | 11.63 | 2.72 | 1.58 | 0.35 | 0 | 0 | 0 | 0 | 0 | 0.04 | 0 | 0.022 | 0.019 | 0 | 0 | 1323 | 1800 | 0 | 1 | 573 | 464.83521
17.27 | 11.63 | 2.72 | 1.58 | 0.35 | 0 | 0 | 0 | 0 | 0 | 0.04 | 0 | 0.022 | 0.019 | 0 | 0 | 1323 | 1800 | 0 | 1 | 673 | 464.83521
17.27 | 11.63 | 2.72 | 1.58 | 0.35 | 0 | 0 | 0 | 0 | 0 | 0.04 | 0 | 0.022 | 0.019 | 0 | 0 | 1323 | 1800 | 0 | 1 | 723 | 452.086565
17.27 | 11.63 | 2.72 | 1.58 | 0.35 | 0 | 0 | 0 | 0 | 0 | 0.04 | 0 | 0.022 | 0.019 | 0 | 0 | 1323 | 1800 | 0 | 1 | 773 | 445.22191
17.27 | 11.63 | 2.72 | 1.58 | 0.35 | 0 | 0 | 0 | 0 | 0 | 0.04 | 0 | 0.022 | 0.019 | 0 | 0 | 1323 | 1800 | 0 | 1 | 873 | 456.98989
17.27 | 11.63 | 2.72 | 1.58 | 0.35 | 0 | 0 | 0 | 0 | 0 | 0.04 | 0 | 0.022 | 0.019 | 0 | 0 | 1323 | 1800 | 0 | 1 | 973 | 346.174745
17.1 | 12.2 | 2.44 | 1.49 | 0.36 | 0 | 0 | 0 | 0 | 0 | 0.045 | 0 | 0.026 | 0.016 | 0 | 0 | 1323 | 3600 | 0 | 1 | 293 | 547.21107
17.1 | 12.2 | 2.44 | 1.49 | 0.36 | 0 | 0 | 0 | 0 | 0 | 0.045 | 0 | 0.026 | 0.016 | 0 | 0 | 1323 | 3600 | 0 | 1 | 473 | 454.047895
17.1 | 12.2 | 2.44 | 1.49 | 0.36 | 0 | 0 | 0 | 0 | 0 | 0.045 | 0 | 0.026 | 0.016 | 0 | 0 | 1323 | 3600 | 0 | 1 | 573 | 449.14457
17.1 | 12.2 | 2.44 | 1.49 | 0.36 | 0 | 0 | 0 | 0 | 0 | 0.045 | 0 | 0.026 | 0.016 | 0 | 0 | 1323 | 3600 | 0 | 1 | 673 | 445.22191
17.1 | 12.1 | 2.54 | 1.41 | 0.46 | 0 | 0 | 0 | 0 | 0 | 0.045 | 0 | 0.019 | 0.02 | 0 | 0 | 1363 | 1800 | 0 | 1 | 293 | 561.921045
17.1 | 12.1 | 2.54 | 1.41 | 0.46 | 0 | 0 | 0 | 0 | 0 | 0.045 | 0 | 0.019 | 0.02 | 0 | 0 | 1363 | 1800 | 0 | 1 | 373 | 486.40984
17.1 | 12.1 | 2.54 | 1.41 | 0.46 | 0 | 0 | 0 | 0 | 0 | 0.045 | 0 | 0.019 | 0.02 | 0 | 0 | 1363 | 1800 | 0 | 1 | 473 | 451.1059
17.1 | 12.1 | 2.54 | 1.41 | 0.46 | 0 | 0 | 0 | 0 | 0 | 0.045 | 0 | 0.019 | 0.02 | 0 | 0 | 1363 | 1800 | 0 | 1 | 573 | 448.163905
17.1 | 12.1 | 2.54 | 1.41 | 0.46 | 0 | 0 | 0 | 0 | 0 | 0.045 | 0 | 0.019 | 0.02 | 0 | 0 | 1363 | 1800 | 0 | 1 | 673 | 438.357255
17.1 | 12.2 | 2.48 | 1.21 | 0.7 | 0 | 0 | 0 | 0 | 0 | 0.05 | 0 | 0.023 | 0.022 | 0 | 0 | 1363 | 1800 | 0 | 1 | 293 | 568.7857
17.1 | 12.2 | 2.48 | 1.21 | 0.7 | 0 | 0 | 0 | 0 | 0 | 0.05 | 0 | 0.023 | 0.022 | 0 | 0 | 1363 | 1800 | 0 | 1 | 373 | 515.82979
17.1 | 12.2 | 2.48 | 1.21 | 0.7 | 0 | 0 | 0 | 0 | 0 | 0.05 | 0 | 0.023 | 0.022 | 0 | 0 | 1363 | 1800 | 0 | 1 | 473 | 466.79654
17.1 | 12.2 | 2.48 | 1.21 | 0.7 | 0 | 0 | 0 | 0 | 0 | 0.05 | 0 | 0.023 | 0.022 | 0 | 0 | 1363 | 1800 | 0 | 1 | 573 | 464.83521
17.1 | 12.2 | 2.48 | 1.21 | 0.7 | 0 | 0 | 0 | 0 | 0 | 0.05 | 0 | 0.023 | 0.022 | 0 | 0 | 1363 | 1800 | 0 | 1 | 673 | 454.047895
17.3 | 12.4 | 2.4 | 1.43 | 0.48 | 0 | 0 | 0 | 0 | 0 | 0.05 | 0 | 0.025 | 0.014 | 0 | 0 | 1363 | 1800 | 0 | 1 | 293 | 564.86304
17.3 | 12.4 | 2.4 | 1.43 | 0.48 | 0 | 0 | 0 | 0 | 0 | 0.05 | 0 | 0.025 | 0.014 | 0 | 0 | 1363 | 1800 | 0 | 1 | 373 | 507.003805
17.3 | 12.4 | 2.4 | 1.43 | 0.48 | 0 | 0 | 0 | 0 | 0 | 0.05 | 0 | 0.025 | 0.014 | 0 | 0 | 1363 | 1800 | 0 | 1 | 473 | 469.738535
17.3 | 12.4 | 2.4 | 1.43 | 0.48 | 0 | 0 | 0 | 0 | 0 | 0.05 | 0 | 0.025 | 0.014 | 0 | 0 | 1363 | 1800 | 0 | 1 | 573 | 466.79654
17.3 | 12.4 | 2.4 | 1.43 | 0.48 | 0 | 0 | 0 | 0 | 0 | 0.05 | 0 | 0.025 | 0.014 | 0 | 0 | 1363 | 1800 | 0 | 1 | 673 | 478.56452
17 | 12.4 | 2.24 | 1.53 | 0.46 | 0 | 0 | 0 | 0 | 0 | 0.045 | 0 | 0.027 | 0.019 | 0 | 0 | 1363 | 1800 | 0 | 1 | 293 | 547.21107
17 | 12.4 | 2.24 | 1.53 | 0.46 | 0 | 0 | 0 | 0 | 0 | 0.045 | 0 | 0.027 | 0.019 | 0 | 0 | 1363 | 1800 | 0 | 1 | 373 | 485.429175
17 | 12.4 | 2.24 | 1.53 | 0.46 | 0 | 0 | 0 | 0 | 0 | 0.045 | 0 | 0.027 | 0.019 | 0 | 0 | 1363 | 1800 | 0 | 1 | 473 | 448.163905
17 | 12.4 | 2.24 | 1.53 | 0.46 | 0 | 0 | 0 | 0 | 0 | 0.045 | 0 | 0.027 | 0.019 | 0 | 0 | 1363 | 1800 | 0 | 1 | 673 | 438.357255
16.36 | 10.43 | 2.28 | 1.48 | 0.35 | 0 | 0 | 0 | 0 | 0 | 0.06 | 0.004 | 0.022 | 0.007 | 0 | 0 | 1363 | 1800 | 0 | 1 | 293 | 585.457005
16.36 | 10.43 | 2.28 | 1.48 | 0.35 | 0 | 0 | 0 | 0 | 0 | 0.06 | 0.004 | 0.022 | 0.007 | 0 | 0 | 1363 | 1800 | 0 | 1 | 373 | 492.29383
16.36 | 10.43 | 2.28 | 1.48 | 0.35 | 0 | 0 | 0 | 0 | 0 | 0.06 | 0.004 | 0.022 | 0.007 | 0 | 0 | 1363 | 1800 | 0 | 1 | 473 | 462.87388
16.36 | 10.43 | 2.28 | 1.48 | 0.35 | 0 | 0 | 0 | 0 | 0 | 0.06 | 0.004 | 0.022 | 0.007 | 0 | 0 | 1363 | 1800 | 0 | 1 | 573 | 478.56452
16.36 | 10.43 | 2.28 | 1.48 | 0.35 | 0 | 0 | 0 | 0 | 0 | 0.06 | 0.004 | 0.022 | 0.007 | 0 | 0 | 1363 | 1800 | 0 | 1 | 673 | 443.26058
16.36 | 10.43 | 2.28 | 1.48 | 0.35 | 0 | 0 | 0 | 0 | 0 | 0.06 | 0.004 | 0.022 | 0.007 | 0 | 0 | 1363 | 1800 | 0 | 1 | 773 | 423.64728
16.36 | 10.43 | 2.28 | 1.48 | 0.35 | 0 | 0 | 0 | 0 | 0 | 0.06 | 0.004 | 0.022 | 0.007 | 0 | 0 | 1363 | 1800 | 0 | 1 | 873 | 395.207995
16.36 | 10.43 | 2.28 | 1.48 | 0.35 | 0 | 0 | 0 | 0 | 0 | 0.06 | 0.004 | 0.022 | 0.007 | 0 | 0 | 1363 | 1800 | 0 | 1 | 973 | 306.948145
16.7 | 9.95 | 2.32 | 1.4 | 0.53 | 0 | 0 | 0 | 0 | 0 | 0.1 | 0 | 0.035 | 0.02 | 0 | 0 | 1373 | 1800 | 0 | 1 | 293 | 605.070305
16.7 | 9.95 | 2.32 | 1.4 | 0.53 | 0 | 0 | 0 | 0 | 0 | 0.1 | 0 | 0.035 | 0.02 | 0 | 0 | 1373 | 1800 | 0 | 1 | 873 | 454.047895
15.9 | 11.1 | 2.18 | 1.19 | 0.47 | 0 | 0 | 0 | 0 | 0 | 0.02 | 0 | 0.022 | 0.028 | 0 | 0 | 1323 | 3600 | 0 | 1 | 293 | 550.153065
15.9 | 11.1 | 2.18 | 1.19 | 0.47 | 0 | 0 | 0 | 0 | 0 | 0.02 | 0 | 0.022 | 0.028 | 0 | 0 | 1323 | 3600 | 0 | 1 | 873 | 370.69137
16.7 | 12.2 | 2.2 | 0.79 | 0.61 | 0 | 0 | 0 | 0 | 0 | 0.05 | 0 | 0.029 | 0.017 | 0 | 0 | 1323 | 3600 | 0 | 1 | 293 | 577.611685
16.7 | 12.2 | 2.2 | 0.79 | 0.61 | 0 | 0 | 0 | 0 | 0 | 0.05 | 0 | 0.029 | 0.017 | 0 | 0 | 1323 | 3600 | 0 | 1 | 373 | 494.25516
16.7 | 12.2 | 2.2 | 0.79 | 0.61 | 0 | 0 | 0 | 0 | 0 | 0.05 | 0 | 0.029 | 0.017 | 0 | 0 | 1323 | 3600 | 0 | 1 | 473 | 469.738535
16.7 | 12.2 | 2.2 | 0.79 | 0.61 | 0 | 0 | 0 | 0 | 0 | 0.05 | 0 | 0.029 | 0.017 | 0 | 0 | 1323 | 3600 | 0 | 1 | 573 | 464.83521
16.7 | 12.2 | 2.2 | 0.79 | 0.61 | 0 | 0 | 0 | 0 | 0 | 0.05 | 0 | 0.029 | 0.017 | 0 | 0 | 1323 | 3600 | 0 | 1 | 673 | 461.893215
16.7 | 12.2 | 2.2 | 0.79 | 0.61 | 0 | 0 | 0 | 0 | 0 | 0.05 | 0 | 0.029 | 0.017 | 0 | 0 | 1323 | 3600 | 0 | 1 | 773 | 445.22191
16.7 | 12.2 | 2.2 | 0.79 | 0.61 | 0 | 0 | 0 | 0 | 0 | 0.05 | 0 | 0.029 | 0.017 | 0 | 0 | 1323 | 3600 | 0 | 1 | 873 | 415.80196
16.7 | 12.2 | 2.2 | 0.79 | 0.61 | 0 | 0 | 0 | 0 | 0 | 0.05 | 0 | 0.029 | 0.017 | 0 | 0 | 1323 | 3600 | 0 | 1 | 973 | 308.909475
17.1 | 11.5 | 2.32 | 0.93 | 0.53 | 0 | 0 | 0 | 0 | 0 | 0.07 | 0 | 0.04 | 0.012 | 0 | 0 | 1323 | 3600 | 0 | 1 | 293 | 537.40442
17.1 | 11.5 | 2.32 | 0.93 | 0.53 | 0 | 0 | 0 | 0 | 0 | 0.07 | 0 | 0.04 | 0.012 | 0 | 0 | 1323 | 3600 | 0 | 1 | 373 | 454.047895
17.1 | 11.5 | 2.32 | 0.93 | 0.53 | 0 | 0 | 0 | 0 | 0 | 0.07 | 0 | 0.04 | 0.012 | 0 | 0 | 1323 | 3600 | 0 | 1 | 473 | 434.434595
17.1 | 11.5 | 2.32 | 0.93 | 0.53 | 0 | 0 | 0 | 0 | 0 | 0.07 | 0 | 0.04 | 0.012 | 0 | 0 | 1323 | 3600 | 0 | 1 | 573 | 426.589275
17.1 | 11.5 | 2.32 | 0.93 | 0.53 | 0 | 0 | 0 | 0 | 0 | 0.07 | 0 | 0.04 | 0.012 | 0 | 0 | 1323 | 3600 | 0 | 1 | 673 | 413.84063
17.1 | 11.5 | 2.32 | 0.93 | 0.53 | 0 | 0 | 0 | 0 | 0 | 0.07 | 0 | 0.04 | 0.012 | 0 | 0 | 1323 | 3600 | 0 | 1 | 773 | 415.80196
17.1 | 11.5 | 2.32 | 0.93 | 0.53 | 0 | 0 | 0 | 0 | 0 | 0.07 | 0 | 0.04 | 0.012 | 0 | 0 | 1323 | 3600 | 0 | 1 | 873 | 361.865385
17.1 | 11.5 | 2.32 | 0.93 | 0.53 | 0 | 0 | 0 | 0 | 0 | 0.07 | 0 | 0.04 | 0.012 | 0 | 0 | 1323 | 3600 | 0 | 1 | 973 | 285.373515
17.47 | 11.56 | 2.6 | 1.5 | 0.48 | 0 | 0 | 0 | 0 | 0 | 0.05 | 0 | 0.024 | 0.009 | 0 | 0 | 1323 | 3600 | 0 | 1 | 293 | 553.09506
17.47 | 11.56 | 2.6 | 1.5 | 0.48 | 0 | 0 | 0 | 0 | 0 | 0.05 | 0 | 0.024 | 0.009 | 0 | 0 | 1323 | 3600 | 0 | 1 | 473 | 467.777205
17.47 | 11.56 | 2.6 | 1.5 | 0.48 | 0 | 0 | 0 | 0 | 0 | 0.05 | 0 | 0.024 | 0.009 | 0 | 0 | 1323 | 3600 | 0 | 1 | 623 | 454.047895
17.47 | 11.56 | 2.6 | 1.5 | 0.48 | 0 | 0 | 0 | 0 | 0 | 0.05 | 0 | 0.024 | 0.009 | 0 | 0 | 1323 | 3600 | 0 | 1 | 723 | 454.047895
17.47 | 11.56 | 2.6 | 1.5 | 0.48 | 0 | 0 | 0 | 0 | 0 | 0.05 | 0 | 0.024 | 0.009 | 0 | 0 | 1323 | 3600 | 0 | 1 | 823 | 441.29925
17.47 | 11.56 | 2.6 | 1.5 | 0.48 | 0 | 0 | 0 | 0 | 0 | 0.05 | 0 | 0.024 | 0.009 | 0 | 0 | 1323 | 3600 | 0 | 1 | 923 | 390.30467
17.21 | 11.95 | 2.47 | 1.36 | 0.34 | 0 | 0 | 0 | 0 | 0 | 0.04 | 0 | 0.022 | 0.023 | 0 | 0 | 1373 | 1800 | 0 | 1 | 293 | 548.191735
17.21 | 11.95 | 2.47 | 1.36 | 0.34 | 0 | 0 | 0 | 0 | 0 | 0.04 | 0 | 0.022 | 0.023 | 0 | 0 | 1373 | 1800 | 0 | 1 | 373 | 486.40984
17.21 | 11.95 | 2.47 | 1.36 | 0.34 | 0 | 0 | 0 | 0 | 0 | 0.04 | 0 | 0.022 | 0.023 | 0 | 0 | 1373 | 1800 | 0 | 1 | 423 | 470.7192
17.21 | 11.95 | 2.47 | 1.36 | 0.34 | 0 | 0 | 0 | 0 | 0 | 0.04 | 0 | 0.022 | 0.023 | 0 | 0 | 1373 | 1800 | 0 | 1 | 473 | 454.047895
17.21 | 11.95 | 2.47 | 1.36 | 0.34 | 0 | 0 | 0 | 0 | 0 | 0.04 | 0 | 0.022 | 0.023 | 0 | 0 | 1373 | 1800 | 0 | 1 | 523 | 445.22191
17.21 | 11.95 | 2.47 | 1.36 | 0.34 | 0 | 0 | 0 | 0 | 0 | 0.04 | 0 | 0.022 | 0.023 | 0 | 0 | 1373 | 1800 | 0 | 1 | 573 | 438.357255
17.21 | 11.95 | 2.47 | 1.36 | 0.34 | 0 | 0 | 0 | 0 | 0 | 0.04 | 0 | 0.022 | 0.023 | 0 | 0 | 1373 | 1800 | 0 | 1 | 623 | 440.318585
17.21 | 11.95 | 2.47 | 1.36 | 0.34 | 0 | 0 | 0 | 0 | 0 | 0.04 | 0 | 0.022 | 0.023 | 0 | 0 | 1373 | 1800 | 0 | 1 | 673 | 441.29925
17.21 | 11.95 | 2.47 | 1.36 | 0.34 | 0 | 0 | 0 | 0 | 0 | 0.04 | 0 | 0.022 | 0.023 | 0 | 0 | 1373 | 1800 | 0 | 1 | 773 | 424.627945
17.21 | 11.95 | 2.47 | 1.36 | 0.34 | 0 | 0 | 0 | 0 | 0 | 0.04 | 0 | 0.022 | 0.023 | 0 | 0 | 1373 | 1800 | 0 | 1 | 873 | 390.30467
17.21 | 11.95 | 2.47 | 1.36 | 0.34 | 0 | 0 | 0 | 0 | 0 | 0.04 | 0 | 0.022 | 0.023 | 0 | 0 | 1373 | 1800 | 0 | 1 | 973 | 276.54753
17.05 | 11.37 | 2.19 | 1.4 | 0.45 | 0 | 0 | 0 | 0 | 0 | 0.04 | 0 | 0.023 | 0.02 | 0 | 0 | 1373 | 1800 | 0 | 1 | 293 | 607.031635
17.05 | 11.37 | 2.19 | 1.4 | 0.45 | 0 | 0 | 0 | 0 | 0 | 0.04 | 0 | 0.023 | 0.02 | 0 | 0 | 1373 | 1800 | 0 | 1 | 373 | 539.36575
17.05 | 11.37 | 2.19 | 1.4 | 0.45 | 0 | 0 | 0 | 0 | 0 | 0.04 | 0 | 0.023 | 0.02 | 0 | 0 | 1373 | 1800 | 0 | 1 | 423 | 478.56452
17.05 | 11.37 | 2.19 | 1.4 | 0.45 | 0 | 0 | 0 | 0 | 0 | 0.04 | 0 | 0.023 | 0.02 | 0 | 0 | 1373 | 1800 | 0 | 1 | 473 | 461.893215
17.05 | 11.37 | 2.19 | 1.4 | 0.45 | 0 | 0 | 0 | 0 | 0 | 0.04 | 0 | 0.023 | 0.02 | 0 | 0 | 1373 | 1800 | 0 | 1 | 523 | 461.893215
17.05 | 11.37 | 2.19 | 1.4 | 0.45 | 0 | 0 | 0 | 0 | 0 | 0.04 | 0 | 0.023 | 0.02 | 0 | 0 | 1373 | 1800 | 0 | 1 | 573 | 456.98989
17.05 | 11.37 | 2.19 | 1.4 | 0.45 | 0 | 0 | 0 | 0 | 0 | 0.04 | 0 | 0.023 | 0.02 | 0 | 0 | 1373 | 1800 | 0 | 1 | 623 | 462.87388
17.05 | 11.37 | 2.19 | 1.4 | 0.45 | 0 | 0 | 0 | 0 | 0 | 0.04 | 0 | 0.023 | 0.02 | 0 | 0 | 1373 | 1800 | 0 | 1 | 673 | 462.87388
17.05 | 11.37 | 2.19 | 1.4 | 0.45 | 0 | 0 | 0 | 0 | 0 | 0.04 | 0 | 0.023 | 0.02 | 0 | 0 | 1373 | 1800 | 0 | 1 | 773 | 441.29925
17.05 | 11.37 | 2.19 | 1.4 | 0.45 | 0 | 0 | 0 | 0 | 0 | 0.04 | 0 | 0.023 | 0.02 | 0 | 0 | 1373 | 1800 | 0 | 1 | 873 | 372.6527
17.05 | 11.37 | 2.19 | 1.4 | 0.45 | 0 | 0 | 0 | 0 | 0 | 0.04 | 0 | 0.023 | 0.02 | 0 | 0 | 1373 | 1800 | 0 | 1 | 973 | 236.340265
17.2 | 11.65 | 2.11 | 1.51 | 0.39 | 0 | 0 | 0 | 0 | 0 | 0.05 | 0 | 0.018 | 0.022 | 0 | 0 | 1373 | 1800 | 0 | 1 | 293 | 551.13373
17.2 | 11.65 | 2.11 | 1.51 | 0.39 | 0 | 0 | 0 | 0 | 0 | 0.05 | 0 | 0.018 | 0.022 | 0 | 0 | 1373 | 1800 | 0 | 1 | 373 | 496.21649
17.2 | 11.65 | 2.11 | 1.51 | 0.39 | 0 | 0 | 0 | 0 | 0 | 0.05 | 0 | 0.018 | 0.022 | 0 | 0 | 1373 | 1800 | 0 | 1 | 423 | 472.68053
17.2 | 11.65 | 2.11 | 1.51 | 0.39 | 0 | 0 | 0 | 0 | 0 | 0.05 | 0 | 0.018 | 0.022 | 0 | 0 | 1373 | 1800 | 0 | 1 | 473 | 461.893215
17.2 | 11.65 | 2.11 | 1.51 | 0.39 | 0 | 0 | 0 | 0 | 0 | 0.05 | 0 | 0.018 | 0.022 | 0 | 0 | 1373 | 1800 | 0 | 1 | 523 | 451.1059
17.2 | 11.65 | 2.11 | 1.51 | 0.39 | 0 | 0 | 0 | 0 | 0 | 0.05 | 0 | 0.018 | 0.022 | 0 | 0 | 1373 | 1800 | 0 | 1 | 573 | 451.1059
17.2 | 11.65 | 2.11 | 1.51 | 0.39 | 0 | 0 | 0 | 0 | 0 | 0.05 | 0 | 0.018 | 0.022 | 0 | 0 | 1373 | 1800 | 0 | 1 | 623 | 456.009225
17.2 | 11.65 | 2.11 | 1.51 | 0.39 | 0 | 0 | 0 | 0 | 0 | 0.05 | 0 | 0.018 | 0.022 | 0 | 0 | 1373 | 1800 | 0 | 1 | 673 | 459.931885
17.2 | 11.65 | 2.11 | 1.51 | 0.39 | 0 | 0 | 0 | 0 | 0 | 0.05 | 0 | 0.018 | 0.022 | 0 | 0 | 1373 | 1800 | 0 | 1 | 773 | 424.627945
17.2 | 11.65 | 2.11 | 1.51 | 0.39 | 0 | 0 | 0 | 0 | 0 | 0.05 | 0 | 0.018 | 0.022 | 0 | 0 | 1373 | 1800 | 0 | 1 | 873 | 395.207995
17.2 | 11.65 | 2.11 | 1.51 | 0.39 | 0 | 0 | 0 | 0 | 0 | 0.05 | 0 | 0.018 | 0.022 | 0 | 0 | 1373 | 1800 | 0 | 1 | 973 | 270.66354
17.2 | 12 | 2.6 | 1.47 | 0.37 | 0 | 0 | 0 | 0 | 0 | 0.05 | 0 | 0.023 | 0.024 | 0 | 0 | 1373 | 1800 | 0 | 1 | 293 | 556.037055
17.2 | 12 | 2.6 | 1.47 | 0.37 | 0 | 0 | 0 | 0 | 0 | 0.05 | 0 | 0.023 | 0.024 | 0 | 0 | 1373 | 1800 | 0 | 1 | 373 | 500.13915
17.2 | 12 | 2.6 | 1.47 | 0.37 | 0 | 0 | 0 | 0 | 0 | 0.05 | 0 | 0.023 | 0.024 | 0 | 0 | 1373 | 1800 | 0 | 1 | 423 | 478.56452
17.2 | 12 | 2.6 | 1.47 | 0.37 | 0 | 0 | 0 | 0 | 0 | 0.05 | 0 | 0.023 | 0.024 | 0 | 0 | 1373 | 1800 | 0 | 1 | 473 | 462.87388
17.2 | 12 | 2.6 | 1.47 | 0.37 | 0 | 0 | 0 | 0 | 0 | 0.05 | 0 | 0.023 | 0.024 | 0 | 0 | 1373 | 1800 | 0 | 1 | 523 | 456.98989
17.2 | 12 | 2.6 | 1.47 | 0.37 | 0 | 0 | 0 | 0 | 0 | 0.05 | 0 | 0.023 | 0.024 | 0 | 0 | 1373 | 1800 | 0 | 1 | 573 | 454.047895
17.2 | 12 | 2.6 | 1.47 | 0.37 | 0 | 0 | 0 | 0 | 0 | 0.05 | 0 | 0.023 | 0.024 | 0 | 0 | 1373 | 1800 | 0 | 1 | 623 | 456.98989
17.2 | 12 | 2.6 | 1.47 | 0.37 | 0 | 0 | 0 | 0 | 0 | 0.05 | 0 | 0.023 | 0.024 | 0 | 0 | 1373 | 1800 | 0 | 1 | 673 | 459.931885
17.2 | 12 | 2.6 | 1.47 | 0.37 | 0 | 0 | 0 | 0 | 0 | 0.05 | 0 | 0.023 | 0.024 | 0 | 0 | 1373 | 1800 | 0 | 1 | 773 | 440.318585
17.2 | 12 | 2.6 | 1.47 | 0.37 | 0 | 0 | 0 | 0 | 0 | 0.05 | 0 | 0.023 | 0.024 | 0 | 0 | 1373 | 1800 | 0 | 1 | 873 | 407.95664
17.2 | 12 | 2.6 | 1.47 | 0.37 | 0 | 0 | 0 | 0 | 0 | 0.05 | 0 | 0.023 | 0.024 | 0 | 0 | 1373 | 1800 | 0 | 1 | 973 | 282.43152
17 | 12.14 | 2.5 | 1.53 | 0.37 | 0 | 0 | 0 | 0 | 0 | 0.049 | 0 | 0.026 | 0.022 | 0 | 0 | 1373 | 1800 | 0 | 1 | 293 | 582.51501
17 | 12.14 | 2.5 | 1.53 | 0.37 | 0 | 0 | 0 | 0 | 0 | 0.049 | 0 | 0.026 | 0.022 | 0 | 0 | 1373 | 1800 | 0 | 1 | 373 | 502.10048
17 | 12.14 | 2.5 | 1.53 | 0.37 | 0 | 0 | 0 | 0 | 0 | 0.049 | 0 | 0.026 | 0.022 | 0 | 0 | 1373 | 1800 | 0 | 1 | 473 | 475.622525
17 | 12.14 | 2.5 | 1.53 | 0.37 | 0 | 0 | 0 | 0 | 0 | 0.049 | 0 | 0.026 | 0.022 | 0 | 0 | 1373 | 1800 | 0 | 1 | 573 | 456.98989
17 | 12.14 | 2.5 | 1.53 | 0.37 | 0 | 0 | 0 | 0 | 0 | 0.049 | 0 | 0.026 | 0.022 | 0 | 0 | 1373 | 1800 | 0 | 1 | 623 | 472.68053
17 | 12.14 | 2.5 | 1.53 | 0.37 | 0 | 0 | 0 | 0 | 0 | 0.049 | 0 | 0.026 | 0.022 | 0 | 0 | 1373 | 1800 | 0 | 1 | 673 | 481.506515
17 | 12.14 | 2.5 | 1.53 | 0.37 | 0 | 0 | 0 | 0 | 0 | 0.049 | 0 | 0.026 | 0.022 | 0 | 0 | 1373 | 1800 | 0 | 1 | 723 | 445.22191
17 | 12.14 | 2.5 | 1.53 | 0.37 | 0 | 0 | 0 | 0 | 0 | 0.049 | 0 | 0.026 | 0.022 | 0 | 0 | 1373 | 1800 | 0 | 1 | 773 | 454.047895
17 | 12.14 | 2.5 | 1.53 | 0.37 | 0 | 0 | 0 | 0 | 0 | 0.049 | 0 | 0.026 | 0.022 | 0 | 0 | 1373 | 1800 | 0 | 1 | 873 | 405.014645
17 | 12.14 | 2.5 | 1.53 | 0.37 | 0 | 0 | 0 | 0 | 0 | 0.049 | 0 | 0.026 | 0.022 | 0 | 0 | 1373 | 1800 | 0 | 1 | 973 | 324.600115
17.81 | 9.69 | 0 | 0.81 | 0.63 | 0 | 0.5 | 0 | 0 | 0 | 0.06 | 0 | 0.028 | 0.007 | 0 | 0 | 1323 | 3600 | 0 | 1 | 293 | 585.457005
17.81 | 9.69 | 0 | 0.81 | 0.63 | 0 | 0.5 | 0 | 0 | 0 | 0.06 | 0 | 0.028 | 0.007 | 0 | 0 | 1323 | 3600 | 0 | 1 | 373 | 503.081145
17.81 | 9.69 | 0 | 0.81 | 0.63 | 0 | 0.5 | 0 | 0 | 0 | 0.06 | 0 | 0.028 | 0.007 | 0 | 0 | 1323 | 3600 | 0 | 1 | 473 | 454.047895
17.81 | 9.69 | 0 | 0.81 | 0.63 | 0 | 0.5 | 0 | 0 | 0 | 0.06 | 0 | 0.028 | 0.007 | 0 | 0 | 1323 | 3600 | 0 | 1 | 573 | 434.434595
17.81 | 9.69 | 0 | 0.81 | 0.63 | 0 | 0.5 | 0 | 0 | 0 | 0.06 | 0 | 0.028 | 0.007 | 0 | 0 | 1323 | 3600 | 0 | 1 | 673 | 429.53127
17.81 | 9.69 | 0 | 0.81 | 0.63 | 0 | 0.5 | 0 | 0 | 0 | 0.06 | 0 | 0.028 | 0.007 | 0 | 0 | 1323 | 3600 | 0 | 1 | 773 | 413.84063
17.81 | 9.69 | 0 | 0.81 | 0.63 | 0 | 0.5 | 0 | 0 | 0 | 0.06 | 0 | 0.028 | 0.007 | 0 | 0 | 1323 | 3600 | 0 | 1 | 873 | 373.633365
17.81 | 9.69 | 0 | 0.81 | 0.63 | 0 | 0.5 | 0 | 0 | 0 | 0.06 | 0 | 0.028 | 0.007 | 0 | 0 | 1323 | 3600 | 0 | 1 | 973 | 281.450855
17.81 | 9.69 | 0 | 0.81 | 0.63 | 0 | 0.5 | 0 | 0 | 0 | 0.06 | 0 | 0.028 | 0.007 | 0 | 0 | 1403 | 3600 | 0 | 1 | 293 | 583.495675
17.81 | 9.69 | 0 | 0.81 | 0.63 | 0 | 0.5 | 0 | 0 | 0 | 0.06 | 0 | 0.028 | 0.007 | 0 | 0 | 1403 | 3600 | 0 | 1 | 373 | 502.10048
17.81 | 9.69 | 0 | 0.81 | 0.63 | 0 | 0.5 | 0 | 0 | 0 | 0.06 | 0 | 0.028 | 0.007 | 0 | 0 | 1403 | 3600 | 0 | 1 | 473 | 458.95122
17.81 | 9.69 | 0 | 0.81 | 0.63 | 0 | 0.5 | 0 | 0 | 0 | 0.06 | 0 | 0.028 | 0.007 | 0 | 0 | 1403 | 3600 | 0 | 1 | 573 | 451.1059
17.81 | 9.69 | 0 | 0.81 | 0.63 | 0 | 0.5 | 0 | 0 | 0 | 0.06 | 0 | 0.028 | 0.007 | 0 | 0 | 1403 | 3600 | 0 | 1 | 673 | 456.98989
17.81 | 9.69 | 0 | 0.81 | 0.63 | 0 | 0.5 | 0 | 0 | 0 | 0.06 | 0 | 0.028 | 0.007 | 0 | 0 | 1403 | 3600 | 0 | 1 | 773 | 441.29925
17.81 | 9.69 | 0 | 0.81 | 0.63 | 0 | 0.5 | 0 | 0 | 0 | 0.06 | 0 | 0.028 | 0.007 | 0 | 0 | 1403 | 3600 | 0 | 1 | 873 | 408.937305
17.81 | 9.69 | 0 | 0.81 | 0.63 | 0 | 0.5 | 0 | 0 | 0 | 0.06 | 0 | 0.028 | 0.007 | 0 | 0 | 1403 | 3600 | 0 | 1 | 973 | 316.754795
18.15 | 9.68 | 0 | 0.86 | 0.84 | 0 | 0.43 | 0 | 0 | 0 | 0.08 | 0 | 0.029 | 0.01 | 0 | 0 | 1323 | 3600 | 0 | 1 | 293 | 602.12831
18.15 | 9.68 | 0 | 0.86 | 0.84 | 0 | 0.43 | 0 | 0 | 0 | 0.08 | 0 | 0.029 | 0.01 | 0 | 0 | 1323 | 3600 | 0 | 1 | 873 | 392.266
18.15 | 9.68 | 0 | 0.86 | 0.84 | 0 | 0.43 | 0 | 0 | 0 | 0.08 | 0 | 0.029 | 0.01 | 0 | 0 | 1323 | 3600 | 0 | 1 | 973 | 301.064155
18.15 | 9.68 | 0 | 0.86 | 0.84 | 0 | 0.43 | 0 | 0 | 0 | 0.08 | 0 | 0.029 | 0.01 | 0 | 0 | 1393 | 3600 | 0 | 1 | 293 | 596.24432
18.15 | 9.68 | 0 | 0.86 | 0.84 | 0 | 0.43 | 0 | 0 | 0 | 0.08 | 0 | 0.029 | 0.01 | 0 | 0 | 1393 | 3600 | 0 | 1 | 473 | 449.14457
18.15 | 9.68 | 0 | 0.86 | 0.84 | 0 | 0.43 | 0 | 0 | 0 | 0.08 | 0 | 0.029 | 0.01 | 0 | 0 | 1393 | 3600 | 0 | 1 | 573 | 437.37659
18.15 | 9.68 | 0 | 0.86 | 0.84 | 0 | 0.43 | 0 | 0 | 0 | 0.08 | 0 | 0.029 | 0.01 | 0 | 0 | 1393 | 3600 | 0 | 1 | 673 | 441.29925
18.15 | 9.68 | 0 | 0.86 | 0.84 | 0 | 0.43 | 0 | 0 | 0 | 0.08 | 0 | 0.029 | 0.01 | 0 | 0 | 1393 | 3600 | 0 | 1 | 773 | 426.589275
18.15 | 9.68 | 0 | 0.86 | 0.84 | 0 | 0.43 | 0 | 0 | 0 | 0.08 | 0 | 0.029 | 0.01 | 0 | 0 | 1393 | 3600 | 0 | 1 | 873 | 398.14999
18.15 | 9.68 | 0 | 0.86 | 0.84 | 0 | 0.43 | 0 | 0 | 0 | 0.08 | 0 | 0.029 | 0.01 | 0 | 0 | 1393 | 3600 | 0 | 1 | 973 | 319.69679
17.7 | 9.15 | 0.06 | 0.82 | 0.7 | 0 | 0.56 | 0 | 0 | 0 | 0.08 | 0 | 0.014 | 0.01 | 0 | 0 | 1393 | 3600 | 0 | 1 | 293 | 575.650355
17.7 | 9.15 | 0.06 | 0.82 | 0.7 | 0 | 0.56 | 0 | 0 | 0 | 0.08 | 0 | 0.014 | 0.01 | 0 | 0 | 1393 | 3600 | 0 | 1 | 373 | 486.40984
17.7 | 9.15 | 0.06 | 0.82 | 0.7 | 0 | 0.56 | 0 | 0 | 0 | 0.08 | 0 | 0.014 | 0.01 | 0 | 0 | 1393 | 3600 | 0 | 1 | 473 | 435.41526
17.7 | 9.15 | 0.06 | 0.82 | 0.7 | 0 | 0.56 | 0 | 0 | 0 | 0.08 | 0 | 0.014 | 0.01 | 0 | 0 | 1393 | 3600 | 0 | 1 | 573 | 410.898635
17.7 | 9.15 | 0.06 | 0.82 | 0.7 | 0 | 0.56 | 0 | 0 | 0 | 0.08 | 0 | 0.014 | 0.01 | 0 | 0 | 1393 | 3600 | 0 | 1 | 673 | 416.782625
17.7 | 9.15 | 0.06 | 0.82 | 0.7 | 0 | 0.56 | 0 | 0 | 0 | 0.08 | 0 | 0.014 | 0.01 | 0 | 0 | 1393 | 3600 | 0 | 1 | 773 | 400.11132
17.7 | 9.15 | 0.06 | 0.82 | 0.7 | 0 | 0.56 | 0 | 0 | 0 | 0.08 | 0 | 0.014 | 0.01 | 0 | 0 | 1393 | 3600 | 0 | 1 | 873 | 357.942725
17.7 | 9.15 | 0.06 | 0.82 | 0.7 | 0 | 0.56 | 0 | 0 | 0 | 0.08 | 0 | 0.014 | 0.01 | 0 | 0 | 1393 | 3600 | 0 | 1 | 973 | 276.54753
17.7 | 9.15 | 0.06 | 0.82 | 0.7 | 0 | 0.56 | 0 | 0 | 0 | 0.08 | 0 | 0.016 | 0.01 | 0 | 0 | 1323 | 3600 | 0 | 1 | 293 | 569.766365
17.7 | 9.15 | 0.06 | 0.82 | 0.7 | 0 | 0.56 | 0 | 0 | 0 | 0.08 | 0 | 0.016 | 0.01 | 0 | 0 | 1323 | 3600 | 0 | 1 | 373 | 491.313165
17.7 | 9.15 | 0.06 | 0.82 | 0.7 | 0 | 0.56 | 0 | 0 | 0 | 0.08 | 0 | 0.016 | 0.01 | 0 | 0 | 1323 | 3600 | 0 | 1 | 473 | 432.473265
17.7 | 9.15 | 0.06 | 0.82 | 0.7 | 0 | 0.56 | 0 | 0 | 0 | 0.08 | 0 | 0.016 | 0.01 | 0 | 0 | 1323 | 3600 | 0 | 1 | 573 | 408.937305
17.7 | 9.15 | 0.06 | 0.82 | 0.7 | 0 | 0.56 | 0 | 0 | 0 | 0.08 | 0 | 0.016 | 0.01 | 0 | 0 | 1323 | 3600 | 0 | 1 | 673 | 405.99531
17.7 | 9.15 | 0.06 | 0.82 | 0.7 | 0 | 0.56 | 0 | 0 | 0 | 0.08 | 0 | 0.016 | 0.01 | 0 | 0 | 1323 | 3600 | 0 | 1 | 773 | 392.266
17.7 | 9.15 | 0.06 | 0.82 | 0.7 | 0 | 0.56 | 0 | 0 | 0 | 0.08 | 0 | 0.016 | 0.01 | 0 | 0 | 1323 | 3600 | 0 | 1 | 873 | 354.020065
17.7 | 9.15 | 0.06 | 0.82 | 0.7 | 0 | 0.56 | 0 | 0 | 0 | 0.08 | 0 | 0.016 | 0.01 | 0 | 0 | 1323 | 3600 | 0 | 1 | 973 | 273.605535
18.3 | 9.5 | 0.06 | 0.86 | 0.68 | 0 | 0.46 | 0 | 0 | 0 | 0.06 | 0 | 0.021 | 0.02 | 0 | 0 | 1393 | 3600 | 0 | 1 | 293 | 545.24974
18.3 | 9.5 | 0.06 | 0.86 | 0.68 | 0 | 0.46 | 0 | 0 | 0 | 0.06 | 0 | 0.021 | 0.02 | 0 | 0 | 1393 | 3600 | 0 | 1 | 373 | 458.95122
18.3 | 9.5 | 0.06 | 0.86 | 0.68 | 0 | 0.46 | 0 | 0 | 0 | 0.06 | 0 | 0.021 | 0.02 | 0 | 0 | 1393 | 3600 | 0 | 1 | 473 | 415.80196
18.3 | 9.5 | 0.06 | 0.86 | 0.68 | 0 | 0.46 | 0 | 0 | 0 | 0.06 | 0 | 0.021 | 0.02 | 0 | 0 | 1393 | 3600 | 0 | 1 | 573 | 403.053315
18.3 | 9.5 | 0.06 | 0.86 | 0.68 | 0 | 0.46 | 0 | 0 | 0 | 0.06 | 0 | 0.021 | 0.02 | 0 | 0 | 1393 | 3600 | 0 | 1 | 673 | 405.014645
18.3 | 9.5 | 0.06 | 0.86 | 0.68 | 0 | 0.46 | 0 | 0 | 0 | 0.06 | 0 | 0.021 | 0.02 | 0 | 0 | 1393 | 3600 | 0 | 1 | 773 | 397.169325
18.3 | 9.5 | 0.06 | 0.86 | 0.68 | 0 | 0.46 | 0 | 0 | 0 | 0.06 | 0 | 0.021 | 0.02 | 0 | 0 | 1393 | 3600 | 0 | 1 | 873 | 350.097405
18.3 | 9.5 | 0.06 | 0.86 | 0.68 | 0 | 0.46 | 0 | 0 | 0 | 0.06 | 0 | 0.021 | 0.02 | 0 | 0 | 1393 | 3600 | 0 | 1 | 973 | 266.74088
18.2 | 9.5 | 0.05 | 0.88 | 0.75 | 0 | 0.46 | 0 | 0 | 0 | 0.08 | 0 | 0.021 | 0.01 | 0 | 0 | 1393 | 3600 | 0 | 1 | 293 | 557.998385
18.2 | 9.5 | 0.05 | 0.88 | 0.75 | 0 | 0.46 | 0 | 0 | 0 | 0.08 | 0 | 0.021 | 0.01 | 0 | 0 | 1393 | 3600 | 0 | 1 | 373 | 462.87388
18.2 | 9.5 | 0.05 | 0.88 | 0.75 | 0 | 0.46 | 0 | 0 | 0 | 0.08 | 0 | 0.021 | 0.01 | 0 | 0 | 1393 | 3600 | 0 | 1 | 473 | 423.64728
18.2 | 9.5 | 0.05 | 0.88 | 0.75 | 0 | 0.46 | 0 | 0 | 0 | 0.08 | 0 | 0.021 | 0.01 | 0 | 0 | 1393 | 3600 | 0 | 1 | 573 | 400.11132
18.2 | 9.5 | 0.05 | 0.88 | 0.75 | 0 | 0.46 | 0 | 0 | 0 | 0.08 | 0 | 0.021 | 0.01 | 0 | 0 | 1393 | 3600 | 0 | 1 | 673 | 405.014645
18.2 | 9.5 | 0.05 | 0.88 | 0.75 | 0 | 0.46 | 0 | 0 | 0 | 0.08 | 0 | 0.021 | 0.01 | 0 | 0 | 1393 | 3600 | 0 | 1 | 773 | 395.207995
18.2 | 9.5 | 0.05 | 0.88 | 0.75 | 0 | 0.46 | 0 | 0 | 0 | 0.08 | 0 | 0.021 | 0.01 | 0 | 0 | 1393 | 3600 | 0 | 1 | 873 | 350.097405
17.52 | 11.9 | 0 | 1.71 | 0.51 | 0 | 0.29 | 0 | 0 | 0 | 0.06 | 0 | 0.022 | 0.016 | 0 | 0 | 1393 | 1500 | 0 | 1 | 293 | 532.501095
17.52 | 11.9 | 0 | 1.71 | 0.51 | 0 | 0.29 | 0 | 0 | 0 | 0.06 | 0 | 0.022 | 0.016 | 0 | 0 | 1393 | 1500 | 0 | 1 | 573 | 440.318585
17.52 | 11.9 | 0 | 1.71 | 0.51 | 0 | 0.29 | 0 | 0 | 0 | 0.06 | 0 | 0.022 | 0.016 | 0 | 0 | 1393 | 1500 | 0 | 1 | 673 | 429.53127
17.52 | 11.9 | 0 | 1.71 | 0.51 | 0 | 0.29 | 0 | 0 | 0 | 0.06 | 0 | 0.022 | 0.016 | 0 | 0 | 1393 | 1500 | 0 | 1 | 773 | 419.72462
17.52 | 11.9 | 0 | 1.71 | 0.51 | 0 | 0.29 | 0 | 0 | 0 | 0.06 | 0 | 0.022 | 0.016 | 0 | 0 | 1393 | 1500 | 0 | 1 | 823 | 395.207995
17.52 | 11.9 | 0 | 1.71 | 0.51 | 0 | 0.29 | 0 | 0 | 0 | 0.06 | 0 | 0.022 | 0.016 | 0 | 0 | 1393 | 1500 | 0 | 1 | 873 | 389.324005
17.52 | 11.9 | 0 | 1.71 | 0.51 | 0 | 0.29 | 0 | 0 | 0 | 0.06 | 0 | 0.022 | 0.016 | 0 | 0 | 1393 | 1500 | 0 | 1 | 923 | 355.00073
17.61 | 11.77 | 0 | 1.68 | 0.57 | 0 | 0.41 | 0 | 0 | 0 | 0.06 | 0 | 0.023 | 0.016 | 0 | 0 | 1323 | 1500 | 0 | 1 | 293 | 547.21107
17.61 | 11.77 | 0 | 1.68 | 0.57 | 0 | 0.41 | 0 | 0 | 0 | 0.06 | 0 | 0.023 | 0.016 | 0 | 0 | 1323 | 1500 | 0 | 1 | 573 | 434.434595
17.61 | 11.77 | 0 | 1.68 | 0.57 | 0 | 0.41 | 0 | 0 | 0 | 0.06 | 0 | 0.023 | 0.016 | 0 | 0 | 1323 | 1500 | 0 | 1 | 673 | 434.434595
17.61 | 11.77 | 0 | 1.68 | 0.57 | 0 | 0.41 | 0 | 0 | 0 | 0.06 | 0 | 0.023 | 0.016 | 0 | 0 | 1323 | 1500 | 0 | 1 | 773 | 411.8793
17.61 | 11.77 | 0 | 1.68 | 0.57 | 0 | 0.41 | 0 | 0 | 0 | 0.06 | 0 | 0.023 | 0.016 | 0 | 0 | 1323 | 1500 | 0 | 1 | 823 | 394.22733
17.61 | 11.77 | 0 | 1.68 | 0.57 | 0 | 0.41 | 0 | 0 | 0 | 0.06 | 0 | 0.023 | 0.016 | 0 | 0 | 1323 | 1500 | 0 | 1 | 873 | 373.633365
17.61 | 11.77 | 0 | 1.68 | 0.57 | 0 | 0.41 | 0 | 0 | 0 | 0.06 | 0 | 0.023 | 0.016 | 0 | 0 | 1323 | 1500 | 0 | 1 | 923 | 335.38743
18 | 11.6 | 0 | 1.66 | 0.55 | 0 | 0.25 | 0 | 0 | 0 | 0.05 | 0 | 0.022 | 0.013 | 0 | 0 | 1323 | 1500 | 0 | 1 | 293 | 560.94038
18 | 11.6 | 0 | 1.66 | 0.55 | 0 | 0.25 | 0 | 0 | 0 | 0.05 | 0 | 0.022 | 0.013 | 0 | 0 | 1323 | 1500 | 0 | 1 | 573 | 438.357255
18 | 11.6 | 0 | 1.66 | 0.55 | 0 | 0.25 | 0 | 0 | 0 | 0.05 | 0 | 0.022 | 0.013 | 0 | 0 | 1323 | 1500 | 0 | 1 | 673 | 440.318585
18 | 11.6 | 0 | 1.66 | 0.55 | 0 | 0.25 | 0 | 0 | 0 | 0.05 | 0 | 0.022 | 0.013 | 0 | 0 | 1323 | 1500 | 0 | 1 | 773 | 413.84063
18 | 11.6 | 0 | 1.66 | 0.55 | 0 | 0.25 | 0 | 0 | 0 | 0.05 | 0 | 0.022 | 0.013 | 0 | 0 | 1323 | 1500 | 0 | 1 | 823 | 401.091985
18 | 11.6 | 0 | 1.66 | 0.55 | 0 | 0.25 | 0 | 0 | 0 | 0.05 | 0 | 0.022 | 0.013 | 0 | 0 | 1323 | 1500 | 0 | 1 | 873 | 376.57536
18 | 11.6 | 0 | 1.66 | 0.55 | 0 | 0.25 | 0 | 0 | 0 | 0.05 | 0 | 0.022 | 0.013 | 0 | 0 | 1323 | 1500 | 0 | 1 | 923 | 341.27142
18 | 11.2 | 0 | 1.53 | 0.7 | 0 | 0.54 | 0 | 0 | 0 | 0.06 | 0 | 0.023 | 0.019 | 0 | 0 | 1323 | 0 | 0 | 1 | 293 | 561.921045
18 | 11.2 | 0 | 1.53 | 0.7 | 0 | 0.54 | 0 | 0 | 0 | 0.06 | 0 | 0.023 | 0.019 | 0 | 0 | 1323 | 0 | 0 | 1 | 523 | 429.53127
18 | 11.2 | 0 | 1.53 | 0.7 | 0 | 0.54 | 0 | 0 | 0 | 0.06 | 0 | 0.023 | 0.019 | 0 | 0 | 1323 | 0 | 0 | 1 | 573 | 419.72462
18 | 11.2 | 0 | 1.53 | 0.7 | 0 | 0.54 | 0 | 0 | 0 | 0.06 | 0 | 0.023 | 0.019 | 0 | 0 | 1323 | 0 | 0 | 1 | 673 | 416.782625
18 | 11.2 | 0 | 1.53 | 0.7 | 0 | 0.54 | 0 | 0 | 0 | 0.06 | 0 | 0.023 | 0.019 | 0 | 0 | 1323 | 0 | 0 | 1 | 773 | 405.014645
18 | 11.2 | 0 | 1.53 | 0.7 | 0 | 0.54 | 0 | 0 | 0 | 0.06 | 0 | 0.023 | 0.019 | 0 | 0 | 1323 | 0 | 0 | 1 | 823 | 389.324005
18 | 11.2 | 0 | 1.53 | 0.7 | 0 | 0.54 | 0 | 0 | 0 | 0.06 | 0 | 0.023 | 0.019 | 0 | 0 | 1323 | 0 | 0 | 1 | 873 | 375.594695
18 | 11.2 | 0 | 1.53 | 0.7 | 0 | 0.54 | 0 | 0 | 0 | 0.06 | 0 | 0.023 | 0.019 | 0 | 0 | 1323 | 0 | 0 | 1 | 923 | 336.368095
17.5 | 11.2 | 0 | 1.53 | 0.54 | 0 | 0.46 | 0 | 0 | 0 | 0.06 | 0 | 0.024 | 0.014 | 0 | 0 | 1323 | 0 | 0 | 1 | 293 | 550.153065
17.5 | 11.2 | 0 | 1.53 | 0.54 | 0 | 0.46 | 0 | 0 | 0 | 0.06 | 0 | 0.024 | 0.014 | 0 | 0 | 1323 | 0 | 0 | 1 | 523 | 424.627945
17.5 | 11.2 | 0 | 1.53 | 0.54 | 0 | 0.46 | 0 | 0 | 0 | 0.06 | 0 | 0.024 | 0.014 | 0 | 0 | 1323 | 0 | 0 | 1 | 573 | 411.8793
17.5 | 11.2 | 0 | 1.53 | 0.54 | 0 | 0.46 | 0 | 0 | 0 | 0.06 | 0 | 0.024 | 0.014 | 0 | 0 | 1323 | 0 | 0 | 1 | 673 | 405.99531
17.5 | 11.2 | 0 | 1.53 | 0.54 | 0 | 0.46 | 0 | 0 | 0 | 0.06 | 0 | 0.024 | 0.014 | 0 | 0 | 1323 | 0 | 0 | 1 | 773 | 395.207995
17.5 | 11.2 | 0 | 1.53 | 0.54 | 0 | 0.46 | 0 | 0 | 0 | 0.06 | 0 | 0.024 | 0.014 | 0 | 0 | 1323 | 0 | 0 | 1 | 823 | 378.53669
17.5 | 11.2 | 0 | 1.53 | 0.54 | 0 | 0.46 | 0 | 0 | 0 | 0.06 | 0 | 0.024 | 0.014 | 0 | 0 | 1323 | 0 | 0 | 1 | 873 | 359.904055
17.5 | 11.2 | 0 | 1.53 | 0.54 | 0 | 0.46 | 0 | 0 | 0 | 0.06 | 0 | 0.024 | 0.014 | 0 | 0 | 1323 | 0 | 0 | 1 | 923 | 327.54211
17.5 | 12.05 | 0 | 1.58 | 0.53 | 0 | 0.45 | 0 | 0 | 0 | 0.05 | 0 | 0.022 | 0.017 | 0 | 0 | 1323 | 3600 | 0 | 1 | 293 | 535.44309
17.5 | 12.05 | 0 | 1.58 | 0.53 | 0 | 0.45 | 0 | 0 | 0 | 0.05 | 0 | 0.022 | 0.017 | 0 | 0 | 1323 | 3600 | 0 | 1 | 373 | 470.7192
17.5 | 12.05 | 0 | 1.58 | 0.53 | 0 | 0.45 | 0 | 0 | 0 | 0.05 | 0 | 0.022 | 0.017 | 0 | 0 | 1323 | 3600 | 0 | 1 | 473 | 426.589275
17.5 | 12.05 | 0 | 1.58 | 0.53 | 0 | 0.45 | 0 | 0 | 0 | 0.05 | 0 | 0.022 | 0.017 | 0 | 0 | 1323 | 3600 | 0 | 1 | 573 | 408.937305
17.5 | 12.05 | 0 | 1.58 | 0.53 | 0 | 0.45 | 0 | 0 | 0 | 0.05 | 0 | 0.022 | 0.017 | 0 | 0 | 1323 | 3600 | 0 | 1 | 673 | 413.84063
17.5 | 12.05 | 0 | 1.58 | 0.53 | 0 | 0.45 | 0 | 0 | 0 | 0.05 | 0 | 0.022 | 0.017 | 0 | 0 | 1323 | 3600 | 0 | 1 | 773 | 392.266
17.5 | 12.05 | 0 | 1.58 | 0.53 | 0 | 0.45 | 0 | 0 | 0 | 0.05 | 0 | 0.022 | 0.017 | 0 | 0 | 1323 | 3600 | 0 | 1 | 873 | 368.73004
17.5 | 12.05 | 0 | 1.58 | 0.53 | 0 | 0.45 | 0 | 0 | 0 | 0.05 | 0 | 0.022 | 0.017 | 0 | 0 | 1323 | 3600 | 0 | 1 | 973 | 260.85689
17.5 | 12.05 | 0 | 1.58 | 0.53 | 0 | 0.41 | 0 | 0 | 0 | 0.05 | 0 | 0.021 | 0.017 | 0 | 0 | 1393 | 3600 | 0 | 1 | 293 | 517.79112
17.5 | 12.05 | 0 | 1.58 | 0.53 | 0 | 0.41 | 0 | 0 | 0 | 0.05 | 0 | 0.021 | 0.017 | 0 | 0 | 1393 | 3600 | 0 | 1 | 373 | 452.086565
17.5 | 12.05 | 0 | 1.58 | 0.53 | 0 | 0.41 | 0 | 0 | 0 | 0.05 | 0 | 0.021 | 0.017 | 0 | 0 | 1393 | 3600 | 0 | 1 | 473 | 416.782625
17.5 | 12.05 | 0 | 1.58 | 0.53 | 0 | 0.41 | 0 | 0 | 0 | 0.05 | 0 | 0.021 | 0.017 | 0 | 0 | 1393 | 3600 | 0 | 1 | 573 | 407.95664
17.5 | 12.05 | 0 | 1.58 | 0.53 | 0 | 0.41 | 0 | 0 | 0 | 0.05 | 0 | 0.021 | 0.017 | 0 | 0 | 1393 | 3600 | 0 | 1 | 673 | 408.937305
17.5 | 12.05 | 0 | 1.58 | 0.53 | 0 | 0.41 | 0 | 0 | 0 | 0.05 | 0 | 0.021 | 0.017 | 0 | 0 | 1393 | 3600 | 0 | 1 | 773 | 405.014645
17.5 | 12.05 | 0 | 1.58 | 0.53 | 0 | 0.41 | 0 | 0 | 0 | 0.05 | 0 | 0.021 | 0.017 | 0 | 0 | 1393 | 3600 | 0 | 1 | 873 | 379.517355
17.5 | 12.05 | 0 | 1.58 | 0.53 | 0 | 0.41 | 0 | 0 | 0 | 0.05 | 0 | 0.021 | 0.017 | 0 | 0 | 1393 | 3600 | 0 | 1 | 973 | 304.00615
18.3 | 9.26 | 0 | 1.55 | 0.61 | 0 | 0.4 | 0 | 0 | 0 | 0.05 | 0 | 0.024 | 0.024 | 0 | 0 | 1293 | 300 | 0 | 1 | 293 | 593.302325
18.3 | 9.26 | 0 | 1.55 | 0.61 | 0 | 0.4 | 0 | 0 | 0 | 0.05 | 0 | 0.024 | 0.024 | 0 | 0 | 1293 | 300 | 0 | 1 | 923 | 301.064155
18.3 | 9.26 | 0 | 1.55 | 0.61 | 0 | 0.45 | 0 | 0 | 0 | 0.05 | 0 | 0.024 | 0.024 | 0 | 0 | 1293 | 1800 | 0 | 1 | 293 | 584.47634
18.3 | 9.26 | 0 | 1.55 | 0.61 | 0 | 0.45 | 0 | 0 | 0 | 0.05 | 0 | 0.024 | 0.024 | 0 | 0 | 1293 | 1800 | 0 | 1 | 923 | 529.5591
18.3 | 9.26 | 0 | 1.55 | 0.61 | 0 | 0.45 | 0 | 0 | 0 | 0.05 | 0 | 0.024 | 0.024 | 0 | 0 | 1293 | 3600 | 0 | 1 | 293 | 580.55368
18.3 | 9.26 | 0 | 1.55 | 0.61 | 0 | 0.45 | 0 | 0 | 0 | 0.05 | 0 | 0.024 | 0.024 | 0 | 0 | 1293 | 3600 | 0 | 1 | 923 | 528.578435
18.3 | 9.26 | 0 | 1.55 | 0.61 | 0 | 0.45 | 0 | 0 | 0 | 0.05 | 0 | 0.024 | 0.024 | 0 | 0 | 1373 | 300 | 0 | 1 | 293 | 580.55368
18.3 | 9.26 | 0 | 1.55 | 0.61 | 0 | 0.45 | 0 | 0 | 0 | 0.05 | 0 | 0.024 | 0.024 | 0 | 0 | 1373 | 300 | 0 | 1 | 923 | 553.09506
18.3 | 9.26 | 0 | 1.55 | 0.61 | 0 | 0.45 | 0 | 0 | 0 | 0.05 | 0 | 0.024 | 0.024 | 0 | 0 | 1373 | 1800 | 0 | 1 | 293 | 568.7857
18.3 | 9.26 | 0 | 1.55 | 0.61 | 0 | 0.45 | 0 | 0 | 0 | 0.05 | 0 | 0.024 | 0.024 | 0 | 0 | 1373 | 1800 | 0 | 1 | 923 | 589.379665
18.3 | 9.26 | 0 | 1.55 | 0.61 | 0 | 0.45 | 0 | 0 | 0 | 0.05 | 0 | 0.022 | 0.024 | 0 | 0 | 1373 | 3600 | 0 | 1 | 293 | 560.94038
18.3 | 9.26 | 0 | 1.55 | 0.61 | 0 | 0.45 | 0 | 0 | 0 | 0.05 | 0 | 0.022 | 0.024 | 0 | 0 | 1373 | 3600 | 0 | 1 | 923 | 610.954295
18.04 | 9.4 | 0 | 1.43 | 0.45 | 0 | 0.32 | 0 | 0 | 0 | 0.05 | 0 | 0.022 | 0.02 | 0 | 0 | 1293 | 300 | 0 | 1 | 293 | 590.36033
18.04 | 9.4 | 0 | 1.43 | 0.45 | 0 | 0.32 | 0 | 0 | 0 | 0.05 | 0 | 0.022 | 0.02 | 0 | 0 | 1293 | 300 | 0 | 1 | 923 | 549.1724
18.04 | 9.4 | 0 | 1.43 | 0.45 | 0 | 0.32 | 0 | 0 | 0 | 0.05 | 0 | 0.022 | 0.02 | 0 | 0 | 1293 | 1800 | 0 | 1 | 293 | 579.573015
18.04 | 9.4 | 0 | 1.43 | 0.45 | 0 | 0.32 | 0 | 0 | 0 | 0.05 | 0 | 0.022 | 0.02 | 0 | 0 | 1293 | 1800 | 0 | 1 | 923 | 549.1724
18.04 | 9.4 | 0 | 1.43 | 0.45 | 0 | 0.32 | 0 | 0 | 0 | 0.05 | 0 | 0.022 | 0.02 | 0 | 0 | 1293 | 3600 | 0 | 1 | 293 | 577.611685
18.04 | 9.4 | 0 | 1.43 | 0.45 | 0 | 0.32 | 0 | 0 | 0 | 0.05 | 0 | 0.022 | 0.02 | 0 | 0 | 1293 | 3600 | 0 | 1 | 923 | 578.59235
18.2 | 10.8 | 0 | 1.61 | 0.71 | 0 | 0.37 | 0 | 0 | 0 | 0.065 | 0 | 0.025 | 0.013 | 0 | 0 | 1323 | 0 | 0 | 1 | 293 | 558.97905
17.5 | 10.9 | 0 | 1.5 | 0.49 | 0 | 0.39 | 0 | 0 | 0 | 0.05 | 0 | 0.024 | 0.021 | 0 | 0 | 1323 | 0 | 0 | 1 | 293 | 551.13373
18.1 | 10.9 | 0 | 1.65 | 0.61 | 0 | 0.54 | 0 | 0 | 0 | 0.05 | 0 | 0.022 | 0.02 | 0 | 0 | 1323 | 0 | 0 | 1 | 293 | 557.998385
18.1 | 11.4 | 0 | 1.44 | 0.7 | 0 | 0.3 | 0 | 0 | 0 | 0.05 | 0 | 0.026 | 0.017 | 0 | 0 | 1348 | 0 | 1 | 0 | 293 | 588.399
18.1 | 11.4 | 0 | 1.44 | 0.7 | 0 | 0.3 | 0 | 0 | 0 | 0.05 | 0 | 0.026 | 0.017 | 0 | 0 | 1348 | 0 | 1 | 0 | 573 | 437.37659
18.1 | 11.4 | 0 | 1.44 | 0.7 | 0 | 0.3 | 0 | 0 | 0 | 0.05 | 0 | 0.026 | 0.017 | 0 | 0 | 1348 | 0 | 1 | 0 | 673 | 429.53127
18.1 | 11.4 | 0 | 1.44 | 0.7 | 0 | 0.3 | 0 | 0 | 0 | 0.05 | 0 | 0.026 | 0.017 | 0 | 0 | 1348 | 0 | 1 | 0 | 773 | 411.8793
18.1 | 11.4 | 0 | 1.44 | 0.7 | 0 | 0.3 | 0 | 0 | 0 | 0.05 | 0 | 0.026 | 0.017 | 0 | 0 | 1348 | 0 | 1 | 0 | 873 | 376.57536
18 | 11.6 | 0 | 1.66 | 0.55 | 0 | 0.21 | 0 | 0 | 0 | 0.05 | 0 | 0.023 | 0.013 | 0 | 0 | 1393 | 0 | 0 | 1 | 293 | 526.617105
18 | 11.6 | 0 | 1.66 | 0.55 | 0 | 0.21 | 0 | 0 | 0 | 0.05 | 0 | 0.023 | 0.013 | 0 | 0 | 1393 | 0 | 0 | 1 | 573 | 421.68595
18 | 11.6 | 0 | 1.66 | 0.55 | 0 | 0.21 | 0 | 0 | 0 | 0.05 | 0 | 0.023 | 0.013 | 0 | 0 | 1393 | 0 | 0 | 1 | 673 | 419.72462
18 | 11.6 | 0 | 1.66 | 0.55 | 0 | 0.21 | 0 | 0 | 0 | 0.05 | 0 | 0.023 | 0.013 | 0 | 0 | 1393 | 0 | 0 | 1 | 773 | 410.898635
18 | 11.6 | 0 | 1.66 | 0.55 | 0 | 0.21 | 0 | 0 | 0 | 0.05 | 0 | 0.023 | 0.013 | 0 | 0 | 1393 | 0 | 0 | 1 | 823 | 398.14999
18 | 11.6 | 0 | 1.66 | 0.55 | 0 | 0.21 | 0 | 0 | 0 | 0.05 | 0 | 0.023 | 0.013 | 0 | 0 | 1393 | 0 | 0 | 1 | 873 | 373.633365
18 | 11.6 | 0 | 1.66 | 0.55 | 0 | 0.21 | 0 | 0 | 0 | 0.05 | 0 | 0.023 | 0.013 | 0 | 0 | 1393 | 0 | 0 | 1 | 923 | 339.31009
17.4 | 11.7 | 0 | 1.7 | 0.49 | 0 | 0.44 | 0 | 0 | 0 | 0.055 | 0 | 0.019 | 0.027 | 0 | 0 | 1323 | 0 | 0 | 1 | 293 | 556.037055
17.4 | 11.7 | 0 | 1.7 | 0.49 | 0 | 0.44 | 0 | 0 | 0 | 0.055 | 0 | 0.019 | 0.027 | 0 | 0 | 1323 | 0 | 0 | 1 | 573 | 407.95664
17.4 | 11.7 | 0 | 1.7 | 0.49 | 0 | 0.44 | 0 | 0 | 0 | 0.055 | 0 | 0.019 | 0.027 | 0 | 0 | 1323 | 0 | 0 | 1 | 673 | 405.99531
17.4 | 11.7 | 0 | 1.7 | 0.49 | 0 | 0.44 | 0 | 0 | 0 | 0.055 | 0 | 0.019 | 0.027 | 0 | 0 | 1323 | 0 | 0 | 1 | 773 | 387.362675
17.4 | 11.7 | 0 | 1.7 | 0.49 | 0 | 0.44 | 0 | 0 | 0 | 0.055 | 0 | 0.019 | 0.027 | 0 | 0 | 1323 | 0 | 0 | 1 | 823 | 379.517355
17.4 | 11.7 | 0 | 1.7 | 0.49 | 0 | 0.44 | 0 | 0 | 0 | 0.055 | 0 | 0.019 | 0.027 | 0 | 0 | 1323 | 0 | 0 | 1 | 873 | 357.942725
17.4 | 11.7 | 0 | 1.7 | 0.49 | 0 | 0.44 | 0 | 0 | 0 | 0.055 | 0 | 0.019 | 0.027 | 0 | 0 | 1323 | 0 | 0 | 1 | 923 | 317.73546
17.4 | 11.7 | 0 | 1.7 | 0.49 | 0 | 0.44 | 0 | 0 | 0 | 0.055 | 0 | 0.019 | 0.027 | 0 | 0 | 1393 | 0 | 0 | 1 | 293 | 539.36575
17.4 | 11.7 | 0 | 1.7 | 0.49 | 0 | 0.44 | 0 | 0 | 0 | 0.055 | 0 | 0.019 | 0.027 | 0 | 0 | 1393 | 0 | 0 | 1 | 573 | 416.782625
17.4 | 11.7 | 0 | 1.7 | 0.49 | 0 | 0.44 | 0 | 0 | 0 | 0.055 | 0 | 0.019 | 0.027 | 0 | 0 | 1393 | 0 | 0 | 1 | 673 | 418.743955
17.4 | 11.7 | 0 | 1.7 | 0.49 | 0 | 0.44 | 0 | 0 | 0 | 0.055 | 0 | 0.019 | 0.027 | 0 | 0 | 1393 | 0 | 0 | 1 | 773 | 413.84063
17.4 | 11.7 | 0 | 1.7 | 0.49 | 0 | 0.44 | 0 | 0 | 0 | 0.055 | 0 | 0.019 | 0.027 | 0 | 0 | 1393 | 0 | 0 | 1 | 823 | 386.38201
17.4 | 11.7 | 0 | 1.7 | 0.49 | 0 | 0.44 | 0 | 0 | 0 | 0.055 | 0 | 0.019 | 0.027 | 0 | 0 | 1393 | 0 | 0 | 1 | 873 | 368.73004
17.4 | 11.7 | 0 | 1.7 | 0.49 | 0 | 0.44 | 0 | 0 | 0 | 0.055 | 0 | 0.019 | 0.027 | 0 | 0 | 1393 | 0 | 0 | 1 | 923 | 330.484105
17.4 | 11.7 | 0 | 1.71 | 0.48 | 0 | 0.26 | 0 | 0 | 0 | 0.055 | 0 | 0.025 | 0.017 | 0 | 0 | 1323 | 0 | 0 | 1 | 293 | 615.85762
17.4 | 11.7 | 0 | 1.71 | 0.48 | 0 | 0.26 | 0 | 0 | 0 | 0.055 | 0 | 0.025 | 0.017 | 0 | 0 | 1323 | 0 | 0 | 1 | 573 | 449.14457
17.4 | 11.7 | 0 | 1.71 | 0.48 | 0 | 0.26 | 0 | 0 | 0 | 0.055 | 0 | 0.025 | 0.017 | 0 | 0 | 1323 | 0 | 0 | 1 | 673 | 448.163905
17.4 | 11.7 | 0 | 1.71 | 0.48 | 0 | 0.26 | 0 | 0 | 0 | 0.055 | 0 | 0.025 | 0.017 | 0 | 0 | 1323 | 0 | 0 | 1 | 773 | 421.68595
17.4 | 11.7 | 0 | 1.71 | 0.48 | 0 | 0.26 | 0 | 0 | 0 | 0.055 | 0 | 0.025 | 0.017 | 0 | 0 | 1323 | 0 | 0 | 1 | 823 | 405.99531
17.4 | 11.7 | 0 | 1.71 | 0.48 | 0 | 0.26 | 0 | 0 | 0 | 0.055 | 0 | 0.025 | 0.017 | 0 | 0 | 1323 | 0 | 0 | 1 | 873 | 381.478685
17.4 | 11.7 | 0 | 1.71 | 0.48 | 0 | 0.26 | 0 | 0 | 0 | 0.055 | 0 | 0.025 | 0.017 | 0 | 0 | 1323 | 0 | 0 | 1 | 923 | 349.11674
17.4 | 11.7 | 0 | 1.71 | 0.48 | 0 | 0.26 | 0 | 0 | 0 | 0.055 | 0 | 0.025 | 0.017 | 0 | 0 | 1393 | 0 | 0 | 1 | 293 | 545.24974
17.4 | 11.7 | 0 | 1.71 | 0.48 | 0 | 0.26 | 0 | 0 | 0 | 0.055 | 0 | 0.025 | 0.017 | 0 | 0 | 1393 | 0 | 0 | 1 | 573 | 438.357255
17.4 | 11.7 | 0 | 1.71 | 0.48 | 0 | 0.26 | 0 | 0 | 0 | 0.055 | 0 | 0.025 | 0.017 | 0 | 0 | 1393 | 0 | 0 | 1 | 673 | 429.53127
17.4 | 11.7 | 0 | 1.71 | 0.48 | 0 | 0.26 | 0 | 0 | 0 | 0.055 | 0 | 0.025 | 0.017 | 0 | 0 | 1393 | 0 | 0 | 1 | 773 | 410.898635
17.4 | 11.7 | 0 | 1.71 | 0.48 | 0 | 0.26 | 0 | 0 | 0 | 0.055 | 0 | 0.025 | 0.017 | 0 | 0 | 1393 | 0 | 0 | 1 | 823 | 408.937305
17.4 | 11.7 | 0 | 1.71 | 0.48 | 0 | 0.26 | 0 | 0 | 0 | 0.055 | 0 | 0.025 | 0.017 | 0 | 0 | 1393 | 0 | 0 | 1 | 873 | 375.594695
17.4 | 11.7 | 0 | 1.71 | 0.48 | 0 | 0.26 | 0 | 0 | 0 | 0.055 | 0 | 0.025 | 0.017 | 0 | 0 | 1393 | 0 | 0 | 1 | 923 | 308.909475
18 | 11.9 | 0 | 1.58 | 0.47 | 0 | 0.27 | 0 | 0 | 0 | 0.065 | 0 | 0.023 | 0.011 | 0 | 0 | 1323 | 0 | 0 | 1 | 293 | 586.43767
18 | 11.9 | 0 | 1.58 | 0.47 | 0 | 0.27 | 0 | 0 | 0 | 0.065 | 0 | 0.023 | 0.011 | 0 | 0 | 1323 | 0 | 0 | 1 | 573 | 449.14457
18 | 11.9 | 0 | 1.58 | 0.47 | 0 | 0.27 | 0 | 0 | 0 | 0.065 | 0 | 0.023 | 0.011 | 0 | 0 | 1323 | 0 | 0 | 1 | 673 | 456.009225
18 | 11.9 | 0 | 1.58 | 0.47 | 0 | 0.27 | 0 | 0 | 0 | 0.065 | 0 | 0.023 | 0.011 | 0 | 0 | 1323 | 0 | 0 | 1 | 773 | 432.473265
18 | 11.9 | 0 | 1.58 | 0.47 | 0 | 0.27 | 0 | 0 | 0 | 0.065 | 0 | 0.023 | 0.011 | 0 | 0 | 1323 | 0 | 0 | 1 | 823 | 410.898635
18 | 11.9 | 0 | 1.58 | 0.47 | 0 | 0.27 | 0 | 0 | 0 | 0.065 | 0 | 0.023 | 0.011 | 0 | 0 | 1323 | 0 | 0 | 1 | 873 | 390.30467
18 | 11.9 | 0 | 1.58 | 0.47 | 0 | 0.27 | 0 | 0 | 0 | 0.065 | 0 | 0.023 | 0.011 | 0 | 0 | 1323 | 0 | 0 | 1 | 923 | 346.174745
18 | 11.9 | 0 | 1.58 | 0.47 | 0 | 0.27 | 0 | 0 | 0 | 0.065 | 0 | 0.023 | 0.011 | 0 | 0 | 1393 | 0 | 0 | 1 | 293 | 560.94038
18 | 11.9 | 0 | 1.58 | 0.47 | 0 | 0.27 | 0 | 0 | 0 | 0.065 | 0 | 0.023 | 0.011 | 0 | 0 | 1393 | 0 | 0 | 1 | 573 | 445.22191
18 | 11.9 | 0 | 1.58 | 0.47 | 0 | 0.27 | 0 | 0 | 0 | 0.065 | 0 | 0.023 | 0.011 | 0 | 0 | 1393 | 0 | 0 | 1 | 673 | 445.22191
18 | 11.9 | 0 | 1.58 | 0.47 | 0 | 0.27 | 0 | 0 | 0 | 0.065 | 0 | 0.023 | 0.011 | 0 | 0 | 1393 | 0 | 0 | 1 | 773 | 423.64728
18 | 11.9 | 0 | 1.58 | 0.47 | 0 | 0.27 | 0 | 0 | 0 | 0.065 | 0 | 0.023 | 0.011 | 0 | 0 | 1393 | 0 | 0 | 1 | 823 | 413.84063
18 | 11.9 | 0 | 1.58 | 0.47 | 0 | 0.27 | 0 | 0 | 0 | 0.065 | 0 | 0.023 | 0.011 | 0 | 0 | 1393 | 0 | 0 | 1 | 873 | 386.38201
18 | 11.9 | 0 | 1.58 | 0.47 | 0 | 0.27 | 0 | 0 | 0 | 0.065 | 0 | 0.023 | 0.011 | 0 | 0 | 1393 | 0 | 0 | 1 | 923 | 352.058735
17.16 | 11.71 | 0 | 1.62 | 0.6 | 0 | 0.47 | 0 | 0 | 0 | 0.06 | 0 | 0.02 | 0.013 | 0 | 0 | 1323 | 0 | 0 | 1 | 293 | 569.766365
17.16 | 11.71 | 0 | 1.62 | 0.6 | 0 | 0.47 | 0 | 0 | 0 | 0.06 | 0 | 0.02 | 0.013 | 0 | 0 | 1323 | 0 | 0 | 1 | 573 | 429.53127
17.16 | 11.71 | 0 | 1.62 | 0.6 | 0 | 0.47 | 0 | 0 | 0 | 0.06 | 0 | 0.02 | 0.013 | 0 | 0 | 1323 | 0 | 0 | 1 | 673 | 435.41526
17.16 | 11.71 | 0 | 1.62 | 0.6 | 0 | 0.47 | 0 | 0 | 0 | 0.06 | 0 | 0.02 | 0.013 | 0 | 0 | 1323 | 0 | 0 | 1 | 773 | 407.95664
17.16 | 11.71 | 0 | 1.62 | 0.6 | 0 | 0.47 | 0 | 0 | 0 | 0.06 | 0 | 0.02 | 0.013 | 0 | 0 | 1323 | 0 | 0 | 1 | 823 | 397.169325
17.16 | 11.71 | 0 | 1.62 | 0.6 | 0 | 0.47 | 0 | 0 | 0 | 0.06 | 0 | 0.02 | 0.013 | 0 | 0 | 1323 | 0 | 0 | 1 | 873 | 381.478685
17.16 | 11.71 | 0 | 1.62 | 0.6 | 0 | 0.47 | 0 | 0 | 0 | 0.06 | 0 | 0.02 | 0.013 | 0 | 0 | 1323 | 0 | 0 | 1 | 923 | 338.329425
17.16 | 11.71 | 0 | 1.62 | 0.6 | 0 | 0.47 | 0 | 0 | 0 | 0.06 | 0 | 0.02 | 0.013 | 0 | 0 | 1393 | 0 | 0 | 1 | 293 | 534.462425
17.16 | 11.71 | 0 | 1.62 | 0.6 | 0 | 0.47 | 0 | 0 | 0 | 0.06 | 0 | 0.02 | 0.013 | 0 | 0 | 1393 | 0 | 0 | 1 | 573 | 423.64728
17.16 | 11.71 | 0 | 1.62 | 0.6 | 0 | 0.47 | 0 | 0 | 0 | 0.06 | 0 | 0.02 | 0.013 | 0 | 0 | 1393 | 0 | 0 | 1 | 673 | 423.64728
17.16 | 11.71 | 0 | 1.62 | 0.6 | 0 | 0.47 | 0 | 0 | 0 | 0.06 | 0 | 0.02 | 0.013 | 0 | 0 | 1393 | 0 | 0 | 1 | 773 | 392.266
17.16 | 11.71 | 0 | 1.62 | 0.6 | 0 | 0.47 | 0 | 0 | 0 | 0.06 | 0 | 0.02 | 0.013 | 0 | 0 | 1393 | 0 | 0 | 1 | 823 | 410.898635
17.16 | 11.71 | 0 | 1.62 | 0.6 | 0 | 0.47 | 0 | 0 | 0 | 0.06 | 0 | 0.02 | 0.013 | 0 | 0 | 1393 | 0 | 0 | 1 | 873 | 381.478685
17.16 | 11.71 | 0 | 1.62 | 0.6 | 0 | 0.47 | 0 | 0 | 0 | 0.06 | 0 | 0.02 | 0.013 | 0 | 0 | 1393 | 0 | 0 | 1 | 923 | 346.174745
17.58 | 11.99 | 0 | 1.6 | 0.57 | 0 | 0.38 | 0 | 0 | 0 | 0.06 | 0 | 0.029 | 0.006 | 0 | 0 | 1323 | 0 | 0 | 1 | 293 | 566.82437
17.58 | 11.99 | 0 | 1.6 | 0.57 | 0 | 0.38 | 0 | 0 | 0 | 0.06 | 0 | 0.029 | 0.006 | 0 | 0 | 1323 | 0 | 0 | 1 | 573 | 437.37659
17.58 | 11.99 | 0 | 1.6 | 0.57 | 0 | 0.38 | 0 | 0 | 0 | 0.06 | 0 | 0.029 | 0.006 | 0 | 0 | 1323 | 0 | 0 | 1 | 673 | 451.1059
17.58 | 11.99 | 0 | 1.6 | 0.57 | 0 | 0.38 | 0 | 0 | 0 | 0.06 | 0 | 0.029 | 0.006 | 0 | 0 | 1323 | 0 | 0 | 1 | 773 | 427.56994
17.58 | 11.99 | 0 | 1.6 | 0.57 | 0 | 0.38 | 0 | 0 | 0 | 0.06 | 0 | 0.029 | 0.006 | 0 | 0 | 1323 | 0 | 0 | 1 | 823 | 410.898635
17.58 | 11.99 | 0 | 1.6 | 0.57 | 0 | 0.38 | 0 | 0 | 0 | 0.06 | 0 | 0.029 | 0.006 | 0 | 0 | 1323 | 0 | 0 | 1 | 873 | 386.38201
17.58 | 11.99 | 0 | 1.6 | 0.57 | 0 | 0.38 | 0 | 0 | 0 | 0.06 | 0 | 0.029 | 0.006 | 0 | 0 | 1323 | 0 | 0 | 1 | 923 | 338.329425
17.58 | 11.99 | 0 | 1.6 | 0.57 | 0 | 0.38 | 0 | 0 | 0 | 0.06 | 0 | 0.029 | 0.006 | 0 | 0 | 1393 | 0 | 0 | 1 | 293 | 566.82437
17.58 | 11.99 | 0 | 1.6 | 0.57 | 0 | 0.38 | 0 | 0 | 0 | 0.06 | 0 | 0.029 | 0.006 | 0 | 0 | 1393 | 0 | 0 | 1 | 573 | 437.37659
17.58 | 11.99 | 0 | 1.6 | 0.57 | 0 | 0.38 | 0 | 0 | 0 | 0.06 | 0 | 0.029 | 0.006 | 0 | 0 | 1393 | 0 | 0 | 1 | 673 | 451.1059
17.58 | 11.99 | 0 | 1.6 | 0.57 | 0 | 0.38 | 0 | 0 | 0 | 0.06 | 0 | 0.029 | 0.006 | 0 | 0 | 1393 | 0 | 0 | 1 | 773 | 427.56994
17.58 | 11.99 | 0 | 1.6 | 0.57 | 0 | 0.38 | 0 | 0 | 0 | 0.06 | 0 | 0.029 | 0.006 | 0 | 0 | 1393 | 0 | 0 | 1 | 823 | 410.898635
17.58 | 11.99 | 0 | 1.6 | 0.57 | 0 | 0.38 | 0 | 0 | 0 | 0.06 | 0 | 0.029 | 0.006 | 0 | 0 | 1393 | 0 | 0 | 1 | 873 | 386.38201
17.58 | 11.99 | 0 | 1.6 | 0.57 | 0 | 0.38 | 0 | 0 | 0 | 0.06 | 0 | 0.029 | 0.006 | 0 | 0 | 1393 | 0 | 0 | 1 | 923 | 338.329425
17.69 | 11.47 | 0 | 1.44 | 0.38 | 0 | 0.39 | 0 | 0 | 0 | 0.055 | 0 | 0.026 | 0.016 | 0 | 0 | 1323 | 0 | 0 | 1 | 293 | 537.40442
17.69 | 11.47 | 0 | 1.44 | 0.38 | 0 | 0.39 | 0 | 0 | 0 | 0.055 | 0 | 0.026 | 0.016 | 0 | 0 | 1323 | 0 | 0 | 1 | 573 | 407.95664
17.69 | 11.47 | 0 | 1.44 | 0.38 | 0 | 0.39 | 0 | 0 | 0 | 0.055 | 0 | 0.026 | 0.016 | 0 | 0 | 1323 | 0 | 0 | 1 | 673 | 411.8793
17.69 | 11.47 | 0 | 1.44 | 0.38 | 0 | 0.39 | 0 | 0 | 0 | 0.055 | 0 | 0.026 | 0.016 | 0 | 0 | 1323 | 0 | 0 | 1 | 773 | 389.324005
17.69 | 11.47 | 0 | 1.44 | 0.38 | 0 | 0.39 | 0 | 0 | 0 | 0.055 | 0 | 0.026 | 0.016 | 0 | 0 | 1323 | 0 | 0 | 1 | 823 | 384.42068
17.69 | 11.47 | 0 | 1.44 | 0.38 | 0 | 0.39 | 0 | 0 | 0 | 0.055 | 0 | 0.026 | 0.016 | 0 | 0 | 1323 | 0 | 0 | 1 | 873 | 359.904055
17.69 | 11.47 | 0 | 1.44 | 0.38 | 0 | 0.39 | 0 | 0 | 0 | 0.055 | 0 | 0.026 | 0.016 | 0 | 0 | 1323 | 0 | 0 | 1 | 923 | 328.522775
17.69 | 11.47 | 0 | 1.44 | 0.38 | 0 | 0.39 | 0 | 0 | 0 | 0.055 | 0 | 0.026 | 0.016 | 0 | 0 | 1393 | 0 | 0 | 1 | 293 | 542.307745
17.69 | 11.47 | 0 | 1.44 | 0.38 | 0 | 0.39 | 0 | 0 | 0 | 0.055 | 0 | 0.026 | 0.016 | 0 | 0 | 1393 | 0 | 0 | 1 | 573 | 398.14999
17.69 | 11.47 | 0 | 1.44 | 0.38 | 0 | 0.39 | 0 | 0 | 0 | 0.055 | 0 | 0.026 | 0.016 | 0 | 0 | 1393 | 0 | 0 | 1 | 673 | 376.57536
17.69 | 11.47 | 0 | 1.44 | 0.38 | 0 | 0.39 | 0 | 0 | 0 | 0.055 | 0 | 0.026 | 0.016 | 0 | 0 | 1393 | 0 | 0 | 1 | 773 | 384.42068
17.69 | 11.47 | 0 | 1.44 | 0.38 | 0 | 0.39 | 0 | 0 | 0 | 0.055 | 0 | 0.026 | 0.016 | 0 | 0 | 1393 | 0 | 0 | 1 | 823 | 349.11674
17.69 | 11.47 | 0 | 1.44 | 0.38 | 0 | 0.39 | 0 | 0 | 0 | 0.055 | 0 | 0.026 | 0.016 | 0 | 0 | 1393 | 0 | 0 | 1 | 873 | 349.11674
17.69 | 11.47 | 0 | 1.44 | 0.38 | 0 | 0.39 | 0 | 0 | 0 | 0.055 | 0 | 0.026 | 0.016 | 0 | 0 | 1393 | 0 | 0 | 1 | 923 | 328.522775
17.61 | 11.77 | 0 | 1.68 | 0.57 | 0 | 0.25 | 0 | 0 | 0 | 0.06 | 0 | 0.022 | 0.016 | 0 | 0 | 1393 | 0 | 0 | 1 | 293 | 532.501095
17.61 | 11.77 | 0 | 1.68 | 0.57 | 0 | 0.25 | 0 | 0 | 0 | 0.06 | 0 | 0.022 | 0.016 | 0 | 0 | 1393 | 0 | 0 | 1 | 573 | 421.68595
17.61 | 11.77 | 0 | 1.68 | 0.57 | 0 | 0.25 | 0 | 0 | 0 | 0.06 | 0 | 0.022 | 0.016 | 0 | 0 | 1393 | 0 | 0 | 1 | 673 | 424.627945
17.61 | 11.77 | 0 | 1.68 | 0.57 | 0 | 0.25 | 0 | 0 | 0 | 0.06 | 0 | 0.022 | 0.016 | 0 | 0 | 1393 | 0 | 0 | 1 | 773 | 401.091985
17.61 | 11.77 | 0 | 1.68 | 0.57 | 0 | 0.25 | 0 | 0 | 0 | 0.06 | 0 | 0.022 | 0.016 | 0 | 0 | 1393 | 0 | 0 | 1 | 823 | 387.362675
17.61 | 11.77 | 0 | 1.68 | 0.57 | 0 | 0.25 | 0 | 0 | 0 | 0.06 | 0 | 0.022 | 0.016 | 0 | 0 | 1393 | 0 | 0 | 1 | 873 | 361.865385
17.61 | 11.77 | 0 | 1.68 | 0.57 | 0 | 0.25 | 0 | 0 | 0 | 0.06 | 0 | 0.022 | 0.016 | 0 | 0 | 1393 | 0 | 0 | 1 | 923 | 328.522775
17.6 | 11.67 | 0 | 1.72 | 0.55 | 0 | 0.44 | 0 | 0 | 0 | 0.06 | 0 | 0.021 | 0.017 | 0 | 0 | 1323 | 0 | 0 | 1 | 293 | 572.70836
17.6 | 11.67 | 0 | 1.72 | 0.55 | 0 | 0.44 | 0 | 0 | 0 | 0.06 | 0 | 0.021 | 0.017 | 0 | 0 | 1323 | 0 | 0 | 1 | 573 | 438.357255
17.6 | 11.67 | 0 | 1.72 | 0.55 | 0 | 0.44 | 0 | 0 | 0 | 0.06 | 0 | 0.021 | 0.017 | 0 | 0 | 1323 | 0 | 0 | 1 | 673 | 437.37659
17.6 | 11.67 | 0 | 1.72 | 0.55 | 0 | 0.44 | 0 | 0 | 0 | 0.06 | 0 | 0.021 | 0.017 | 0 | 0 | 1323 | 0 | 0 | 1 | 773 | 416.782625
17.6 | 11.67 | 0 | 1.72 | 0.55 | 0 | 0.44 | 0 | 0 | 0 | 0.06 | 0 | 0.021 | 0.017 | 0 | 0 | 1323 | 0 | 0 | 1 | 823 | 405.99531
17.6 | 11.67 | 0 | 1.72 | 0.55 | 0 | 0.44 | 0 | 0 | 0 | 0.06 | 0 | 0.021 | 0.017 | 0 | 0 | 1323 | 0 | 0 | 1 | 873 | 375.594695
17.6 | 11.67 | 0 | 1.72 | 0.55 | 0 | 0.44 | 0 | 0 | 0 | 0.06 | 0 | 0.021 | 0.017 | 0 | 0 | 1323 | 0 | 0 | 1 | 923 | 336.368095
17.6 | 11.67 | 0 | 1.72 | 0.55 | 0 | 0.44 | 0 | 0 | 0 | 0.06 | 0 | 0.021 | 0.017 | 0 | 0 | 1393 | 0 | 0 | 1 | 293 | 542.307745
17.6 | 11.67 | 0 | 1.72 | 0.55 | 0 | 0.44 | 0 | 0 | 0 | 0.06 | 0 | 0.021 | 0.017 | 0 | 0 | 1393 | 0 | 0 | 1 | 573 | 437.37659
17.6 | 11.67 | 0 | 1.72 | 0.55 | 0 | 0.44 | 0 | 0 | 0 | 0.06 | 0 | 0.021 | 0.017 | 0 | 0 | 1393 | 0 | 0 | 1 | 673 | 446.202575
17.6 | 11.67 | 0 | 1.72 | 0.55 | 0 | 0.44 | 0 | 0 | 0 | 0.06 | 0 | 0.021 | 0.017 | 0 | 0 | 1393 | 0 | 0 | 1 | 773 | 421.68595
17.6 | 11.67 | 0 | 1.72 | 0.55 | 0 | 0.44 | 0 | 0 | 0 | 0.06 | 0 | 0.021 | 0.017 | 0 | 0 | 1393 | 0 | 0 | 1 | 823 | 410.898635
17.6 | 11.67 | 0 | 1.72 | 0.55 | 0 | 0.44 | 0 | 0 | 0 | 0.06 | 0 | 0.021 | 0.017 | 0 | 0 | 1393 | 0 | 0 | 1 | 873 | 394.22733
17.6 | 11.67 | 0 | 1.72 | 0.55 | 0 | 0.44 | 0 | 0 | 0 | 0.06 | 0 | 0.021 | 0.017 | 0 | 0 | 1393 | 0 | 0 | 1 | 923 | 361.865385
17.53 | 11.9 | 0 | 1.71 | 0.51 | 0 | 0.41 | 0 | 0 | 0 | 0.06 | 0 | 0.021 | 0.016 | 0 | 0 | 1323 | 0 | 0 | 1 | 293 | 577.611685
17.53 | 11.9 | 0 | 1.71 | 0.51 | 0 | 0.41 | 0 | 0 | 0 | 0.06 | 0 | 0.021 | 0.016 | 0 | 0 | 1323 | 0 | 0 | 1 | 573 | 438.357255
17.53 | 11.9 | 0 | 1.71 | 0.51 | 0 | 0.41 | 0 | 0 | 0 | 0.06 | 0 | 0.021 | 0.016 | 0 | 0 | 1323 | 0 | 0 | 1 | 673 | 443.26058
17.53 | 11.9 | 0 | 1.71 | 0.51 | 0 | 0.41 | 0 | 0 | 0 | 0.06 | 0 | 0.021 | 0.016 | 0 | 0 | 1323 | 0 | 0 | 1 | 773 | 415.80196
17.53 | 11.9 | 0 | 1.71 | 0.51 | 0 | 0.41 | 0 | 0 | 0 | 0.06 | 0 | 0.021 | 0.016 | 0 | 0 | 1323 | 0 | 0 | 1 | 823 | 401.091985
17.53 | 11.9 | 0 | 1.71 | 0.51 | 0 | 0.41 | 0 | 0 | 0 | 0.06 | 0 | 0.021 | 0.016 | 0 | 0 | 1323 | 0 | 0 | 1 | 873 | 381.478685
17.53 | 11.9 | 0 | 1.71 | 0.51 | 0 | 0.41 | 0 | 0 | 0 | 0.06 | 0 | 0.021 | 0.016 | 0 | 0 | 1323 | 0 | 0 | 1 | 923 | 332.445435
17.74 | 10.84 | 0 | 1.54 | 0.49 | 0 | 0.48 | 0 | 0 | 0 | 0.05 | 0 | 0.023 | 0.019 | 0 | 0 | 1398 | 0 | 0 | 1 | 293 | 590.36033
17.74 | 10.84 | 0 | 1.54 | 0.49 | 0 | 0.48 | 0 | 0 | 0 | 0.05 | 0 | 0.023 | 0.019 | 0 | 0 | 1398 | 0 | 0 | 1 | 523 | 449.14457
17.74 | 10.84 | 0 | 1.54 | 0.49 | 0 | 0.48 | 0 | 0 | 0 | 0.05 | 0 | 0.023 | 0.019 | 0 | 0 | 1398 | 0 | 0 | 1 | 573 | 451.1059
17.74 | 10.84 | 0 | 1.54 | 0.49 | 0 | 0.48 | 0 | 0 | 0 | 0.05 | 0 | 0.023 | 0.019 | 0 | 0 | 1398 | 0 | 0 | 1 | 623 | 441.29925
17.74 | 10.84 | 0 | 1.54 | 0.49 | 0 | 0.48 | 0 | 0 | 0 | 0.05 | 0 | 0.023 | 0.019 | 0 | 0 | 1398 | 0 | 0 | 1 | 673 | 443.26058
17.74 | 10.84 | 0 | 1.54 | 0.49 | 0 | 0.48 | 0 | 0 | 0 | 0.05 | 0 | 0.023 | 0.019 | 0 | 0 | 1398 | 0 | 0 | 1 | 723 | 416.782625
17.74 | 10.84 | 0 | 1.54 | 0.49 | 0 | 0.48 | 0 | 0 | 0 | 0.05 | 0 | 0.023 | 0.019 | 0 | 0 | 1398 | 0 | 0 | 1 | 773 | 437.37659
17.74 | 10.84 | 0 | 1.54 | 0.49 | 0 | 0.48 | 0 | 0 | 0 | 0.05 | 0 | 0.023 | 0.019 | 0 | 0 | 1398 | 0 | 0 | 1 | 823 | 407.95664
17.74 | 10.84 | 0 | 1.54 | 0.49 | 0 | 0.48 | 0 | 0 | 0 | 0.05 | 0 | 0.023 | 0.019 | 0 | 0 | 1398 | 0 | 0 | 1 | 873 | 398.14999
17.74 | 10.84 | 0 | 1.54 | 0.49 | 0 | 0.48 | 0 | 0 | 0 | 0.05 | 0 | 0.023 | 0.019 | 0 | 0 | 1398 | 0 | 0 | 1 | 923 | 365.788045
17.86 | 9.57 | 0.25 | 1.55 | 0.32 | 0 | 0.49 | 0 | 0 | 0 | 0.05 | 0 | 0.025 | 0.022 | 0 | 0 | 1303 | 180 | 0 | 1 | 293 | 622.722275
17.86 | 9.57 | 0.25 | 1.55 | 0.32 | 0 | 0.49 | 0 | 0 | 0 | 0.05 | 0 | 0.025 | 0.022 | 0 | 0 | 1303 | 180 | 0 | 1 | 373 | 537.40442
17.86 | 9.57 | 0.25 | 1.55 | 0.32 | 0 | 0.49 | 0 | 0 | 0 | 0.05 | 0 | 0.025 | 0.022 | 0 | 0 | 1303 | 180 | 0 | 1 | 473 | 486.40984
17.86 | 9.57 | 0.25 | 1.55 | 0.32 | 0 | 0.49 | 0 | 0 | 0 | 0.05 | 0 | 0.025 | 0.022 | 0 | 0 | 1303 | 180 | 0 | 1 | 573 | 475.622525
17.86 | 9.57 | 0.25 | 1.55 | 0.32 | 0 | 0.49 | 0 | 0 | 0 | 0.05 | 0 | 0.025 | 0.022 | 0 | 0 | 1303 | 180 | 0 | 1 | 673 | 477.583855
17.86 | 9.57 | 0.25 | 1.55 | 0.32 | 0 | 0.49 | 0 | 0 | 0 | 0.05 | 0 | 0.025 | 0.022 | 0 | 0 | 1303 | 180 | 0 | 1 | 723 | 470.7192
17.86 | 9.57 | 0.25 | 1.55 | 0.32 | 0 | 0.49 | 0 | 0 | 0 | 0.05 | 0 | 0.025 | 0.022 | 0 | 0 | 1303 | 180 | 0 | 1 | 773 | 466.79654
17.86 | 9.57 | 0.25 | 1.55 | 0.32 | 0 | 0.49 | 0 | 0 | 0 | 0.05 | 0 | 0.025 | 0.022 | 0 | 0 | 1303 | 180 | 0 | 1 | 823 | 448.163905
17.86 | 9.57 | 0.25 | 1.55 | 0.32 | 0 | 0.49 | 0 | 0 | 0 | 0.05 | 0 | 0.025 | 0.022 | 0 | 0 | 1303 | 180 | 0 | 1 | 873 | 421.68595
17.86 | 9.57 | 0.25 | 1.55 | 0.32 | 0 | 0.49 | 0 | 0 | 0 | 0.05 | 0 | 0.025 | 0.022 | 0 | 0 | 1303 | 180 | 0 | 1 | 973 | 308.909475
17.72 | 9.52 | 0.75 | 1.44 | 0.38 | 0 | 0.44 | 0 | 0 | 0 | 0.045 | 0 | 0.023 | 0.025 | 0 | 0 | 1293 | 120 | 0 | 1 | 293 | 571.727695
17.72 | 9.52 | 0.75 | 1.44 | 0.38 | 0 | 0.44 | 0 | 0 | 0 | 0.045 | 0 | 0.023 | 0.025 | 0 | 0 | 1293 | 120 | 0 | 1 | 373 | 496.21649
17.72 | 9.52 | 0.75 | 1.44 | 0.38 | 0 | 0.44 | 0 | 0 | 0 | 0.045 | 0 | 0.023 | 0.025 | 0 | 0 | 1293 | 120 | 0 | 1 | 473 | 445.22191
17.72 | 9.52 | 0.75 | 1.44 | 0.38 | 0 | 0.44 | 0 | 0 | 0 | 0.045 | 0 | 0.023 | 0.025 | 0 | 0 | 1293 | 120 | 0 | 1 | 573 | 410.898635
17.72 | 9.52 | 0.75 | 1.44 | 0.38 | 0 | 0.44 | 0 | 0 | 0 | 0.045 | 0 | 0.023 | 0.025 | 0 | 0 | 1293 | 120 | 0 | 1 | 673 | 405.99531
17.72 | 9.52 | 0.75 | 1.44 | 0.38 | 0 | 0.44 | 0 | 0 | 0 | 0.045 | 0 | 0.023 | 0.025 | 0 | 0 | 1293 | 120 | 0 | 1 | 773 | 387.362675
17.72 | 9.52 | 0.75 | 1.44 | 0.38 | 0 | 0.44 | 0 | 0 | 0 | 0.045 | 0 | 0.023 | 0.025 | 0 | 0 | 1293 | 120 | 0 | 1 | 823 | 367.749375
17.72 | 9.52 | 0.75 | 1.44 | 0.38 | 0 | 0.44 | 0 | 0 | 0 | 0.045 | 0 | 0.023 | 0.025 | 0 | 0 | 1293 | 120 | 0 | 1 | 873 | 349.11674
17.72 | 9.52 | 0.75 | 1.44 | 0.38 | 0 | 0.44 | 0 | 0 | 0 | 0.045 | 0 | 0.023 | 0.025 | 0 | 0 | 1293 | 120 | 0 | 1 | 973 | 271.644205
17.8 | 9.84 | 0.08 | 1.44 | 0.37 | 0 | 0.42 | 0 | 0 | 0 | 0.05 | 0 | 0.019 | 0.018 | 0 | 0 | 1337 | 1920 | 0 | 1 | 373 | 475.622525
17.8 | 9.84 | 0.08 | 1.44 | 0.37 | 0 | 0.42 | 0 | 0 | 0 | 0.05 | 0 | 0.019 | 0.018 | 0 | 0 | 1337 | 1920 | 0 | 1 | 473 | 429.53127
17.8 | 9.84 | 0.08 | 1.44 | 0.37 | 0 | 0.42 | 0 | 0 | 0 | 0.05 | 0 | 0.019 | 0.018 | 0 | 0 | 1337 | 1920 | 0 | 1 | 573 | 413.84063
17.8 | 9.84 | 0.08 | 1.44 | 0.37 | 0 | 0.42 | 0 | 0 | 0 | 0.05 | 0 | 0.019 | 0.018 | 0 | 0 | 1337 | 1920 | 0 | 1 | 623 | 416.782625
17.8 | 9.84 | 0.08 | 1.44 | 0.37 | 0 | 0.42 | 0 | 0 | 0 | 0.05 | 0 | 0.019 | 0.018 | 0 | 0 | 1337 | 1920 | 0 | 1 | 673 | 405.99531
17.8 | 9.84 | 0.08 | 1.44 | 0.37 | 0 | 0.42 | 0 | 0 | 0 | 0.05 | 0 | 0.019 | 0.018 | 0 | 0 | 1337 | 1920 | 0 | 1 | 723 | 394.22733
17.8 | 9.84 | 0.08 | 1.44 | 0.37 | 0 | 0.42 | 0 | 0 | 0 | 0.05 | 0 | 0.019 | 0.018 | 0 | 0 | 1337 | 1920 | 0 | 1 | 773 | 376.57536
17.8 | 9.84 | 0.08 | 1.44 | 0.37 | 0 | 0.42 | 0 | 0 | 0 | 0.05 | 0 | 0.019 | 0.018 | 0 | 0 | 1337 | 1920 | 0 | 1 | 873 | 338.329425
17.8 | 9.84 | 0.08 | 1.44 | 0.37 | 0 | 0.42 | 0 | 0 | 0 | 0.05 | 0 | 0.019 | 0.018 | 0 | 0 | 1337 | 1920 | 0 | 1 | 973 | 241.24359
17.21 | 11.96 | 0 | 1.56 | 0.64 | 0 | 0.47 | 0 | 0 | 0 | 0.06 | 0 | 0 | 0 | 0 | 0 | 1293 | 300 | 0 | 1 | 293 | 609.97363
17.21 | 11.96 | 0 | 1.56 | 0.64 | 0 | 0.47 | 0 | 0 | 0 | 0.06 | 0 | 0 | 0 | 0 | 0 | 1293 | 300 | 0 | 1 | 373 | 531.52043
17.21 | 11.96 | 0 | 1.56 | 0.64 | 0 | 0.47 | 0 | 0 | 0 | 0.06 | 0 | 0 | 0 | 0 | 0 | 1293 | 300 | 0 | 1 | 473 | 475.622525
17.21 | 11.96 | 0 | 1.56 | 0.64 | 0 | 0.47 | 0 | 0 | 0 | 0.06 | 0 | 0 | 0 | 0 | 0 | 1293 | 300 | 0 | 1 | 573 | 448.163905
17.21 | 11.96 | 0 | 1.56 | 0.64 | 0 | 0.47 | 0 | 0 | 0 | 0.06 | 0 | 0 | 0 | 0 | 0 | 1293 | 300 | 0 | 1 | 673 | 429.53127
17.21 | 11.96 | 0 | 1.56 | 0.64 | 0 | 0.47 | 0 | 0 | 0 | 0.06 | 0 | 0 | 0 | 0 | 0 | 1293 | 300 | 0 | 1 | 773 | 419.72462
17.21 | 11.96 | 0 | 1.56 | 0.64 | 0 | 0.47 | 0 | 0 | 0 | 0.06 | 0 | 0 | 0 | 0 | 0 | 1293 | 300 | 0 | 1 | 873 | 386.38201
17.21 | 11.96 | 0 | 1.56 | 0.64 | 0 | 0.47 | 0 | 0 | 0 | 0.06 | 0 | 0 | 0 | 0 | 0 | 1293 | 300 | 0 | 1 | 973 | 305.96748
17.21 | 11.96 | 0 | 1.56 | 0.64 | 0 | 0.47 | 0 | 0 | 0 | 0.06 | 0 | 0 | 0 | 0 | 0 | 1323 | 3600 | 0 | 1 | 293 | 599.186315
17.21 | 11.96 | 0 | 1.56 | 0.64 | 0 | 0.47 | 0 | 0 | 0 | 0.06 | 0 | 0 | 0 | 0 | 0 | 1323 | 3600 | 0 | 1 | 373 | 512.887795
17.21 | 11.96 | 0 | 1.56 | 0.64 | 0 | 0.47 | 0 | 0 | 0 | 0.06 | 0 | 0 | 0 | 0 | 0 | 1323 | 3600 | 0 | 1 | 473 | 462.87388
17.21 | 11.96 | 0 | 1.56 | 0.64 | 0 | 0.47 | 0 | 0 | 0 | 0.06 | 0 | 0 | 0 | 0 | 0 | 1323 | 3600 | 0 | 1 | 573 | 435.41526
17.21 | 11.96 | 0 | 1.56 | 0.64 | 0 | 0.47 | 0 | 0 | 0 | 0.06 | 0 | 0 | 0 | 0 | 0 | 1323 | 3600 | 0 | 1 | 673 | 438.357255
17.21 | 11.96 | 0 | 1.56 | 0.64 | 0 | 0.47 | 0 | 0 | 0 | 0.06 | 0 | 0 | 0 | 0 | 0 | 1323 | 3600 | 0 | 1 | 773 | 410.898635
17.21 | 11.96 | 0 | 1.56 | 0.64 | 0 | 0.47 | 0 | 0 | 0 | 0.06 | 0 | 0 | 0 | 0 | 0 | 1323 | 3600 | 0 | 1 | 873 | 394.22733
17.21 | 11.96 | 0 | 1.56 | 0.64 | 0 | 0.47 | 0 | 0 | 0 | 0.06 | 0 | 0 | 0 | 0 | 0 | 1323 | 3600 | 0 | 1 | 973 | 293.218835
17.92 | 11.08 | 0 | 1.52 | 0.39 | 0 | 0.44 | 0 | 0 | 0 | 0.05 | 0 | 0 | 0 | 0 | 0 | 1293 | 300 | 0 | 1 | 293 | 607.031635
17.92 | 11.08 | 0 | 1.52 | 0.39 | 0 | 0.44 | 0 | 0 | 0 | 0.05 | 0 | 0 | 0 | 0 | 0 | 1293 | 300 | 0 | 1 | 373 | 531.52043
17.92 | 11.08 | 0 | 1.52 | 0.39 | 0 | 0.44 | 0 | 0 | 0 | 0.05 | 0 | 0 | 0 | 0 | 0 | 1293 | 300 | 0 | 1 | 473 | 472.68053
17.92 | 11.08 | 0 | 1.52 | 0.39 | 0 | 0.44 | 0 | 0 | 0 | 0.05 | 0 | 0 | 0 | 0 | 0 | 1293 | 300 | 0 | 1 | 573 | 438.357255
17.92 | 11.08 | 0 | 1.52 | 0.39 | 0 | 0.44 | 0 | 0 | 0 | 0.05 | 0 | 0 | 0 | 0 | 0 | 1293 | 300 | 0 | 1 | 673 | 426.589275
17.92 | 11.08 | 0 | 1.52 | 0.39 | 0 | 0.44 | 0 | 0 | 0 | 0.05 | 0 | 0 | 0 | 0 | 0 | 1323 | 3600 | 0 | 1 | 473 | 451.1059
17.92 | 11.08 | 0 | 1.52 | 0.39 | 0 | 0.44 | 0 | 0 | 0 | 0.05 | 0 | 0 | 0 | 0 | 0 | 1323 | 3600 | 0 | 1 | 573 | 419.72462
17.92 | 11.08 | 0 | 1.52 | 0.39 | 0 | 0.44 | 0 | 0 | 0 | 0.05 | 0 | 0 | 0 | 0 | 0 | 1323 | 3600 | 0 | 1 | 673 | 423.64728
17.92 | 11.08 | 0 | 1.52 | 0.39 | 0 | 0.44 | 0 | 0 | 0 | 0.05 | 0 | 0 | 0 | 0 | 0 | 1323 | 3600 | 0 | 1 | 773 | 394.22733
17.92 | 11.08 | 0 | 1.52 | 0.39 | 0 | 0.44 | 0 | 0 | 0 | 0.05 | 0 | 0 | 0 | 0 | 0 | 1323 | 3600 | 0 | 1 | 873 | 379.517355
17.92 | 11.08 | 0 | 1.52 | 0.39 | 0 | 0.44 | 0 | 0 | 0 | 0.05 | 0 | 0 | 0 | 0 | 0 | 1323 | 3600 | 0 | 1 | 973 | 305.96748
17.92 | 11.08 | 0 | 1.52 | 0.39 | 0 | 0.44 | 0 | 0 | 0 | 0.05 | 0 | 0 | 0 | 0 | 0 | 1393 | 0 | 0 | 1 | 293 | 561.921045
17.92 | 11.08 | 0 | 1.52 | 0.39 | 0 | 0.44 | 0 | 0 | 0 | 0.05 | 0 | 0 | 0 | 0 | 0 | 1393 | 0 | 0 | 1 | 373 | 488.37117
17.92 | 11.08 | 0 | 1.52 | 0.39 | 0 | 0.44 | 0 | 0 | 0 | 0.05 | 0 | 0 | 0 | 0 | 0 | 1393 | 0 | 0 | 1 | 473 | 456.98989
17.92 | 11.08 | 0 | 1.52 | 0.39 | 0 | 0.44 | 0 | 0 | 0 | 0.05 | 0 | 0 | 0 | 0 | 0 | 1393 | 0 | 0 | 1 | 573 | 430.511935
17.92 | 11.08 | 0 | 1.52 | 0.39 | 0 | 0.44 | 0 | 0 | 0 | 0.05 | 0 | 0 | 0 | 0 | 0 | 1393 | 0 | 0 | 1 | 673 | 440.318585
17.92 | 11.08 | 0 | 1.52 | 0.39 | 0 | 0.44 | 0 | 0 | 0 | 0.05 | 0 | 0 | 0 | 0 | 0 | 1393 | 0 | 0 | 1 | 723 | 424.627945
17.92 | 11.08 | 0 | 1.52 | 0.39 | 0 | 0.44 | 0 | 0 | 0 | 0.05 | 0 | 0 | 0 | 0 | 0 | 1393 | 0 | 0 | 1 | 773 | 419.72462
17.92 | 11.08 | 0 | 1.52 | 0.39 | 0 | 0.44 | 0 | 0 | 0 | 0.05 | 0 | 0 | 0 | 0 | 0 | 1393 | 0 | 0 | 1 | 823 | 410.898635
17.92 | 11.08 | 0 | 1.52 | 0.39 | 0 | 0.44 | 0 | 0 | 0 | 0.05 | 0 | 0 | 0 | 0 | 0 | 1393 | 0 | 0 | 1 | 873 | 401.091985
17.92 | 11.08 | 0 | 1.52 | 0.39 | 0 | 0.44 | 0 | 0 | 0 | 0.05 | 0 | 0 | 0 | 0 | 0 | 1393 | 0 | 0 | 1 | 973 | 296.16083
17.8 | 11.06 | 0 | 1.67 | 0.35 | 0 | 0.47 | 0 | 0 | 0 | 0.04 | 0 | 0.017 | 0.017 | 0 | 0 | 1393 | 0 | 0 | 1 | 293 | 564.86304
17.8 | 11.06 | 0 | 1.67 | 0.35 | 0 | 0.47 | 0 | 0 | 0 | 0.04 | 0 | 0.017 | 0.017 | 0 | 0 | 1393 | 0 | 0 | 1 | 373 | 480.52585
17.8 | 11.06 | 0 | 1.67 | 0.35 | 0 | 0.47 | 0 | 0 | 0 | 0.04 | 0 | 0.017 | 0.017 | 0 | 0 | 1393 | 0 | 0 | 1 | 473 | 438.357255
17.8 | 11.06 | 0 | 1.67 | 0.35 | 0 | 0.47 | 0 | 0 | 0 | 0.04 | 0 | 0.017 | 0.017 | 0 | 0 | 1393 | 0 | 0 | 1 | 523 | 421.68595
17.8 | 11.06 | 0 | 1.67 | 0.35 | 0 | 0.47 | 0 | 0 | 0 | 0.04 | 0 | 0.017 | 0.017 | 0 | 0 | 1393 | 0 | 0 | 1 | 573 | 426.589275
17.8 | 11.06 | 0 | 1.67 | 0.35 | 0 | 0.47 | 0 | 0 | 0 | 0.04 | 0 | 0.017 | 0.017 | 0 | 0 | 1393 | 0 | 0 | 1 | 623 | 426.589275
17.8 | 11.06 | 0 | 1.67 | 0.35 | 0 | 0.47 | 0 | 0 | 0 | 0.04 | 0 | 0.017 | 0.017 | 0 | 0 | 1393 | 0 | 0 | 1 | 673 | 419.72462
17.8 | 11.06 | 0 | 1.67 | 0.35 | 0 | 0.47 | 0 | 0 | 0 | 0.04 | 0 | 0.017 | 0.017 | 0 | 0 | 1393 | 0 | 0 | 1 | 723 | 427.56994
17.8 | 11.06 | 0 | 1.67 | 0.35 | 0 | 0.47 | 0 | 0 | 0 | 0.04 | 0 | 0.017 | 0.017 | 0 | 0 | 1393 | 0 | 0 | 1 | 773 | 421.68595
17.8 | 11.06 | 0 | 1.67 | 0.35 | 0 | 0.47 | 0 | 0 | 0 | 0.04 | 0 | 0.017 | 0.017 | 0 | 0 | 1393 | 0 | 0 | 1 | 823 | 410.898635
17.8 | 11.06 | 0 | 1.67 | 0.35 | 0 | 0.47 | 0 | 0 | 0 | 0.04 | 0 | 0.017 | 0.017 | 0 | 0 | 1393 | 0 | 0 | 1 | 873 | 389.324005
17.8 | 11.16 | 0 | 1.67 | 0.35 | 0 | 0.47 | 0 | 0 | 0 | 0.04 | 0 | 0.017 | 0.017 | 0 | 0 | 1293 | 300 | 0 | 1 | 293 | 579.573015
17.8 | 11.16 | 0 | 1.67 | 0.35 | 0 | 0.47 | 0 | 0 | 0 | 0.04 | 0 | 0.017 | 0.017 | 0 | 0 | 1293 | 300 | 0 | 1 | 373 | 521.71378
17.8 | 11.16 | 0 | 1.67 | 0.35 | 0 | 0.47 | 0 | 0 | 0 | 0.04 | 0 | 0.017 | 0.017 | 0 | 0 | 1293 | 300 | 0 | 1 | 473 | 440.318585
17.8 | 11.16 | 0 | 1.67 | 0.35 | 0 | 0.47 | 0 | 0 | 0 | 0.04 | 0 | 0.017 | 0.017 | 0 | 0 | 1293 | 300 | 0 | 1 | 573 | 432.473265
17.8 | 11.16 | 0 | 1.67 | 0.35 | 0 | 0.47 | 0 | 0 | 0 | 0.04 | 0 | 0.017 | 0.017 | 0 | 0 | 1293 | 300 | 0 | 1 | 673 | 432.473265
17.8 | 11.16 | 0 | 1.67 | 0.35 | 0 | 0.47 | 0 | 0 | 0 | 0.04 | 0 | 0.017 | 0.017 | 0 | 0 | 1293 | 300 | 0 | 1 | 773 | 410.898635
17.8 | 11.16 | 0 | 1.67 | 0.35 | 0 | 0.47 | 0 | 0 | 0 | 0.04 | 0 | 0.017 | 0.017 | 0 | 0 | 1293 | 300 | 0 | 1 | 873 | 371.672035
17.8 | 11.16 | 0 | 1.67 | 0.35 | 0 | 0.47 | 0 | 0 | 0 | 0.04 | 0 | 0.017 | 0.017 | 0 | 0 | 1293 | 300 | 0 | 1 | 973 | 293.218835
17.8 | 11.16 | 0 | 1.67 | 0.35 | 0 | 0.47 | 0 | 0 | 0 | 0.04 | 0 | 0.017 | 0.017 | 0 | 0 | 1323 | 3600 | 0 | 1 | 293 | 580.55368
17.8 | 11.16 | 0 | 1.67 | 0.35 | 0 | 0.47 | 0 | 0 | 0 | 0.04 | 0 | 0.017 | 0.017 | 0 | 0 | 1323 | 3600 | 0 | 1 | 373 | 503.081145
17.8 | 11.16 | 0 | 1.67 | 0.35 | 0 | 0.47 | 0 | 0 | 0 | 0.04 | 0 | 0.017 | 0.017 | 0 | 0 | 1323 | 3600 | 0 | 1 | 473 | 451.1059
17.8 | 11.16 | 0 | 1.67 | 0.35 | 0 | 0.47 | 0 | 0 | 0 | 0.04 | 0 | 0.017 | 0.017 | 0 | 0 | 1323 | 3600 | 0 | 1 | 573 | 421.68595
17.8 | 11.16 | 0 | 1.67 | 0.35 | 0 | 0.47 | 0 | 0 | 0 | 0.04 | 0 | 0.017 | 0.017 | 0 | 0 | 1323 | 3600 | 0 | 1 | 673 | 410.898635
17.8 | 11.16 | 0 | 1.67 | 0.35 | 0 | 0.47 | 0 | 0 | 0 | 0.04 | 0 | 0.017 | 0.017 | 0 | 0 | 1323 | 3600 | 0 | 1 | 773 | 398.14999
17.8 | 11.16 | 0 | 1.67 | 0.35 | 0 | 0.47 | 0 | 0 | 0 | 0.04 | 0 | 0.017 | 0.017 | 0 | 0 | 1323 | 3600 | 0 | 1 | 873 | 364.80738
17.8 | 11.16 | 0 | 1.67 | 0.35 | 0 | 0.47 | 0 | 0 | 0 | 0.04 | 0 | 0.017 | 0.017 | 0 | 0 | 1323 | 3600 | 0 | 1 | 973 | 290.27684
17.21 | 11.96 | 0 | 1.56 | 0.64 | 0 | 0.47 | 0 | 0 | 0 | 0.06 | 0 | 0.02 | 0.015 | 0 | 0 | 1393 | 0 | 0 | 1 | 293 | 590.36033
17.21 | 11.96 | 0 | 1.56 | 0.64 | 0 | 0.47 | 0 | 0 | 0 | 0.06 | 0 | 0.02 | 0.015 | 0 | 0 | 1393 | 0 | 0 | 1 | 473 | 456.009225
17.21 | 11.96 | 0 | 1.56 | 0.64 | 0 | 0.47 | 0 | 0 | 0 | 0.06 | 0 | 0.02 | 0.015 | 0 | 0 | 1393 | 0 | 0 | 1 | 573 | 443.26058
17.21 | 11.96 | 0 | 1.56 | 0.64 | 0 | 0.47 | 0 | 0 | 0 | 0.06 | 0 | 0.02 | 0.015 | 0 | 0 | 1393 | 0 | 0 | 1 | 623 | 448.163905
17.21 | 11.96 | 0 | 1.56 | 0.64 | 0 | 0.47 | 0 | 0 | 0 | 0.06 | 0 | 0.02 | 0.015 | 0 | 0 | 1393 | 0 | 0 | 1 | 673 | 451.1059
17.21 | 11.96 | 0 | 1.56 | 0.64 | 0 | 0.47 | 0 | 0 | 0 | 0.06 | 0 | 0.02 | 0.015 | 0 | 0 | 1393 | 0 | 0 | 1 | 723 | 437.37659
17.21 | 11.96 | 0 | 1.56 | 0.64 | 0 | 0.47 | 0 | 0 | 0 | 0.06 | 0 | 0.02 | 0.015 | 0 | 0 | 1393 | 0 | 0 | 1 | 773 | 427.56994
17.21 | 11.96 | 0 | 1.56 | 0.64 | 0 | 0.47 | 0 | 0 | 0 | 0.06 | 0 | 0.02 | 0.015 | 0 | 0 | 1393 | 0 | 0 | 1 | 873 | 398.14999
17.21 | 11.96 | 0 | 1.56 | 0.64 | 0 | 0.47 | 0 | 0 | 0 | 0.06 | 0 | 0.02 | 0.015 | 0 | 0 | 1393 | 0 | 0 | 1 | 973 | 279.489525
17.92 | 10.34 | 0 | 1.46 | 0.39 | 0 | 0.53 | 0 | 0 | 0 | 0.05 | 0 | 0.023 | 0.019 | 0 | 0 | 1393 | 0 | 0 | 1 | 293 | 572.70836
17.92 | 10.34 | 0 | 1.46 | 0.39 | 0 | 0.53 | 0 | 0 | 0 | 0.05 | 0 | 0.023 | 0.019 | 0 | 0 | 1393 | 0 | 0 | 1 | 373 | 485.429175
17.92 | 10.34 | 0 | 1.46 | 0.39 | 0 | 0.53 | 0 | 0 | 0 | 0.05 | 0 | 0.023 | 0.019 | 0 | 0 | 1393 | 0 | 0 | 1 | 473 | 438.357255
17.92 | 10.34 | 0 | 1.46 | 0.39 | 0 | 0.53 | 0 | 0 | 0 | 0.05 | 0 | 0.023 | 0.019 | 0 | 0 | 1393 | 0 | 0 | 1 | 523 | 426.589275
17.92 | 10.34 | 0 | 1.46 | 0.39 | 0 | 0.53 | 0 | 0 | 0 | 0.05 | 0 | 0.023 | 0.019 | 0 | 0 | 1393 | 0 | 0 | 1 | 573 | 430.511935
17.92 | 10.34 | 0 | 1.46 | 0.39 | 0 | 0.53 | 0 | 0 | 0 | 0.05 | 0 | 0.023 | 0.019 | 0 | 0 | 1393 | 0 | 0 | 1 | 673 | 427.56994
17.92 | 10.34 | 0 | 1.46 | 0.39 | 0 | 0.53 | 0 | 0 | 0 | 0.05 | 0 | 0.023 | 0.019 | 0 | 0 | 1393 | 0 | 0 | 1 | 723 | 424.627945
17.92 | 10.34 | 0 | 1.46 | 0.39 | 0 | 0.53 | 0 | 0 | 0 | 0.05 | 0 | 0.023 | 0.019 | 0 | 0 | 1393 | 0 | 0 | 1 | 773 | 407.95664
17.92 | 10.34 | 0 | 1.46 | 0.39 | 0 | 0.53 | 0 | 0 | 0 | 0.05 | 0 | 0.023 | 0.019 | 0 | 0 | 1393 | 0 | 0 | 1 | 823 | 400.11132
17.92 | 10.34 | 0 | 1.46 | 0.39 | 0 | 0.53 | 0 | 0 | 0 | 0.05 | 0 | 0.023 | 0.019 | 0 | 0 | 1393 | 0 | 0 | 1 | 873 | 384.42068
17.92 | 10.34 | 0 | 1.46 | 0.39 | 0 | 0.53 | 0 | 0 | 0 | 0.05 | 0 | 0.023 | 0.019 | 0 | 0 | 1393 | 0 | 0 | 1 | 973 | 290.27684
17.68 | 10.44 | 0 | 1.49 | 0.5 | 0 | 0 | 0 | 0 | 0 | 0.04 | 0 | 0.018 | 0.018 | 0 | 0 | 1393 | 0 | 0 | 1 | 293 | 548.191735
17.68 | 10.44 | 0 | 1.49 | 0.5 | 0 | 0 | 0 | 0 | 0 | 0.04 | 0 | 0.018 | 0.018 | 0 | 0 | 1393 | 0 | 0 | 1 | 373 | 459.931885
17.68 | 10.44 | 0 | 1.49 | 0.5 | 0 | 0 | 0 | 0 | 0 | 0.04 | 0 | 0.018 | 0.018 | 0 | 0 | 1393 | 0 | 0 | 1 | 473 | 421.68595
17.68 | 10.44 | 0 | 1.49 | 0.5 | 0 | 0 | 0 | 0 | 0 | 0.04 | 0 | 0.018 | 0.018 | 0 | 0 | 1393 | 0 | 0 | 1 | 523 | 408.937305
17.68 | 10.44 | 0 | 1.49 | 0.5 | 0 | 0 | 0 | 0 | 0 | 0.04 | 0 | 0.018 | 0.018 | 0 | 0 | 1393 | 0 | 0 | 1 | 573 | 410.898635
17.68 | 10.44 | 0 | 1.49 | 0.5 | 0 | 0 | 0 | 0 | 0 | 0.04 | 0 | 0.018 | 0.018 | 0 | 0 | 1393 | 0 | 0 | 1 | 623 | 413.84063
17.68 | 10.44 | 0 | 1.49 | 0.5 | 0 | 0 | 0 | 0 | 0 | 0.04 | 0 | 0.018 | 0.018 | 0 | 0 | 1393 | 0 | 0 | 1 | 673 | 415.80196
17.68 | 10.44 | 0 | 1.49 | 0.5 | 0 | 0 | 0 | 0 | 0 | 0.04 | 0 | 0.018 | 0.018 | 0 | 0 | 1393 | 0 | 0 | 1 | 723 | 405.99531
17.68 | 10.44 | 0 | 1.49 | 0.5 | 0 | 0 | 0 | 0 | 0 | 0.04 | 0 | 0.018 | 0.018 | 0 | 0 | 1393 | 0 | 0 | 1 | 773 | 397.169325
17.68 | 10.44 | 0 | 1.49 | 0.5 | 0 | 0 | 0 | 0 | 0 | 0.04 | 0 | 0.018 | 0.018 | 0 | 0 | 1393 | 0 | 0 | 1 | 823 | 383.440015
17.68 | 10.44 | 0 | 1.49 | 0.5 | 0 | 0 | 0 | 0 | 0 | 0.04 | 0 | 0.018 | 0.018 | 0 | 0 | 1393 | 0 | 0 | 1 | 873 | 359.904055
17.68 | 10.44 | 0 | 1.49 | 0.5 | 0 | 0 | 0 | 0 | 0 | 0.04 | 0 | 0.018 | 0.018 | 0 | 0 | 1393 | 0 | 0 | 1 | 973 | 259.876225
17.86 | 9.68 | 0 | 1.52 | 0.45 | 0 | 0.48 | 0 | 0 | 0 | 0.05 | 0 | 0 | 0 | 0 | 0 | 1323 | 7200 | 1 | 0 | 293 | 609.97363
17.86 | 9.68 | 0 | 1.52 | 0.45 | 0 | 0.48 | 0 | 0 | 0 | 0.05 | 0 | 0 | 0 | 0 | 0 | 1323 | 7200 | 1 | 0 | 373 | 509.9458
17.86 | 9.68 | 0 | 1.52 | 0.45 | 0 | 0.48 | 0 | 0 | 0 | 0.05 | 0 | 0 | 0 | 0 | 0 | 1323 | 7200 | 1 | 0 | 473 | 461.893215
17.86 | 9.68 | 0 | 1.52 | 0.45 | 0 | 0.48 | 0 | 0 | 0 | 0.05 | 0 | 0 | 0 | 0 | 0 | 1323 | 7200 | 1 | 0 | 573 | 445.22191
17.86 | 9.68 | 0 | 1.52 | 0.45 | 0 | 0.48 | 0 | 0 | 0 | 0.05 | 0 | 0 | 0 | 0 | 0 | 1323 | 7200 | 1 | 0 | 673 | 441.29925
17.86 | 9.68 | 0 | 1.52 | 0.45 | 0 | 0.48 | 0 | 0 | 0 | 0.05 | 0 | 0 | 0 | 0 | 0 | 1323 | 7200 | 1 | 0 | 773 | 424.627945
17.86 | 9.68 | 0 | 1.52 | 0.45 | 0 | 0.48 | 0 | 0 | 0 | 0.05 | 0 | 0 | 0 | 0 | 0 | 1323 | 7200 | 1 | 0 | 873 | 364.80738
17.86 | 9.68 | 0 | 1.52 | 0.45 | 0 | 0.48 | 0 | 0 | 0 | 0.05 | 0 | 0 | 0 | 0 | 0 | 1323 | 7200 | 1 | 0 | 973 | 273.605535
17.98 | 9.65 | 0 | 1.61 | 0.49 | 0 | 0.38 | 0 | 0 | 0 | 0.05 | 0 | 0 | 0 | 0 | 0 | 1323 | 7200 | 1 | 0 | 293 | 617.81895
17.98 | 9.65 | 0 | 1.61 | 0.49 | 0 | 0.38 | 0 | 0 | 0 | 0.05 | 0 | 0 | 0 | 0 | 0 | 1323 | 7200 | 1 | 0 | 373 | 497.197155
17.98 | 9.65 | 0 | 1.61 | 0.49 | 0 | 0.38 | 0 | 0 | 0 | 0.05 | 0 | 0 | 0 | 0 | 0 | 1323 | 7200 | 1 | 0 | 473 | 454.047895
17.98 | 9.65 | 0 | 1.61 | 0.49 | 0 | 0.38 | 0 | 0 | 0 | 0.05 | 0 | 0 | 0 | 0 | 0 | 1323 | 7200 | 1 | 0 | 573 | 441.29925
17.98 | 9.65 | 0 | 1.61 | 0.49 | 0 | 0.38 | 0 | 0 | 0 | 0.05 | 0 | 0 | 0 | 0 | 0 | 1323 | 7200 | 1 | 0 | 673 | 449.14457
17.98 | 9.65 | 0 | 1.61 | 0.49 | 0 | 0.38 | 0 | 0 | 0 | 0.05 | 0 | 0 | 0 | 0 | 0 | 1323 | 7200 | 1 | 0 | 773 | 427.56994
17.98 | 9.65 | 0 | 1.61 | 0.49 | 0 | 0.38 | 0 | 0 | 0 | 0.05 | 0 | 0 | 0 | 0 | 0 | 1323 | 7200 | 1 | 0 | 873 | 389.324005
17.98 | 9.65 | 0 | 1.61 | 0.49 | 0 | 0.38 | 0 | 0 | 0 | 0.05 | 0 | 0 | 0 | 0 | 0 | 1323 | 7200 | 1 | 0 | 973 | 255.953565
18.02 | 9.8 | 0 | 1.58 | 0.45 | 0 | 0.37 | 0 | 0 | 0 | 0.06 | 0 | 0 | 0 | 0 | 0 | 1323 | 7200 | 1 | 0 | 293 | 579.573015
18.02 | 9.8 | 0 | 1.58 | 0.45 | 0 | 0.37 | 0 | 0 | 0 | 0.06 | 0 | 0 | 0 | 0 | 0 | 1323 | 7200 | 1 | 0 | 373 | 512.887795
18.02 | 9.8 | 0 | 1.58 | 0.45 | 0 | 0.37 | 0 | 0 | 0 | 0.06 | 0 | 0 | 0 | 0 | 0 | 1323 | 7200 | 1 | 0 | 473 | 456.98989
18.02 | 9.8 | 0 | 1.58 | 0.45 | 0 | 0.37 | 0 | 0 | 0 | 0.06 | 0 | 0 | 0 | 0 | 0 | 1323 | 7200 | 1 | 0 | 573 | 449.14457
18.02 | 9.8 | 0 | 1.58 | 0.45 | 0 | 0.37 | 0 | 0 | 0 | 0.06 | 0 | 0 | 0 | 0 | 0 | 1323 | 7200 | 1 | 0 | 673 | 456.009225
18.02 | 9.8 | 0 | 1.58 | 0.45 | 0 | 0.37 | 0 | 0 | 0 | 0.06 | 0 | 0 | 0 | 0 | 0 | 1323 | 7200 | 1 | 0 | 773 | 432.473265
18.02 | 9.8 | 0 | 1.58 | 0.45 | 0 | 0.37 | 0 | 0 | 0 | 0.06 | 0 | 0 | 0 | 0 | 0 | 1323 | 7200 | 1 | 0 | 873 | 361.865385
18.02 | 9.8 | 0 | 1.58 | 0.45 | 0 | 0.37 | 0 | 0 | 0 | 0.06 | 0 | 0 | 0 | 0 | 0 | 1323 | 7200 | 1 | 0 | 973 | 230.456275
17.86 | 11.7 | 0 | 1.5 | 0.29 | 0.79 | 0 | 0 | 0 | 0 | 0.06 | 0 | 0.014 | 0.009 | 0 | 0 | 1373 | 1500 | 0 | 1 | 293 | 634.490255
17.86 | 11.7 | 0 | 1.5 | 0.29 | 0.79 | 0 | 0 | 0 | 0 | 0.06 | 0 | 0.014 | 0.009 | 0 | 0 | 1373 | 1500 | 0 | 1 | 473 | 483.467845
17.86 | 11.7 | 0 | 1.5 | 0.29 | 0.79 | 0 | 0 | 0 | 0 | 0.06 | 0 | 0.014 | 0.009 | 0 | 0 | 1373 | 1500 | 0 | 1 | 573 | 456.98989
17.86 | 11.7 | 0 | 1.5 | 0.29 | 0.79 | 0 | 0 | 0 | 0 | 0.06 | 0 | 0.014 | 0.009 | 0 | 0 | 1373 | 1500 | 0 | 1 | 673 | 456.98989
17.86 | 11.7 | 0 | 1.5 | 0.29 | 0.79 | 0 | 0 | 0 | 0 | 0.06 | 0 | 0.014 | 0.009 | 0 | 0 | 1373 | 1500 | 0 | 1 | 773 | 429.53127
17.86 | 11.7 | 0 | 1.5 | 0.29 | 0.79 | 0 | 0 | 0 | 0 | 0.06 | 0 | 0.014 | 0.009 | 0 | 0 | 1373 | 1500 | 0 | 1 | 823 | 413.84063
17.86 | 11.7 | 0 | 1.5 | 0.29 | 0.79 | 0 | 0 | 0 | 0 | 0.06 | 0 | 0.014 | 0.009 | 0 | 0 | 1373 | 1500 | 0 | 1 | 873 | 395.207995
17.86 | 11.7 | 0 | 1.5 | 0.29 | 0.79 | 0 | 0 | 0 | 0 | 0.06 | 0 | 0.014 | 0.009 | 0 | 0 | 1373 | 1500 | 0 | 1 | 923 | 357.942725
17.6 | 12.4 | 0 | 1.7 | 0.47 | 0.84 | 0 | 0 | 0 | 0 | 0.065 | 0 | 0.024 | 0.015 | 0 | 0 | 1373 | 1500 | 0 | 1 | 293 | 583.495675
17.6 | 12.4 | 0 | 1.7 | 0.47 | 0.84 | 0 | 0 | 0 | 0 | 0.065 | 0 | 0.024 | 0.015 | 0 | 0 | 1373 | 1500 | 0 | 1 | 473 | 466.79654
17.6 | 12.4 | 0 | 1.7 | 0.47 | 0.84 | 0 | 0 | 0 | 0 | 0.065 | 0 | 0.024 | 0.015 | 0 | 0 | 1373 | 1500 | 0 | 1 | 573 | 440.318585
17.6 | 12.4 | 0 | 1.7 | 0.47 | 0.84 | 0 | 0 | 0 | 0 | 0.065 | 0 | 0.024 | 0.015 | 0 | 0 | 1373 | 1500 | 0 | 1 | 673 | 438.357255
17.6 | 12.4 | 0 | 1.7 | 0.47 | 0.84 | 0 | 0 | 0 | 0 | 0.065 | 0 | 0.024 | 0.015 | 0 | 0 | 1373 | 1500 | 0 | 1 | 773 | 411.8793
17.6 | 12.4 | 0 | 1.7 | 0.47 | 0.84 | 0 | 0 | 0 | 0 | 0.065 | 0 | 0.024 | 0.015 | 0 | 0 | 1373 | 1500 | 0 | 1 | 823 | 398.14999
17.6 | 12.4 | 0 | 1.7 | 0.47 | 0.84 | 0 | 0 | 0 | 0 | 0.065 | 0 | 0.024 | 0.015 | 0 | 0 | 1373 | 1500 | 0 | 1 | 873 | 387.362675
17.6 | 12.4 | 0 | 1.7 | 0.47 | 0.84 | 0 | 0 | 0 | 0 | 0.065 | 0 | 0.024 | 0.015 | 0 | 0 | 1373 | 1500 | 0 | 1 | 923 | 335.38743
17.84 | 12.1 | 0 | 1.4 | 0.37 | 0.64 | 0 | 0 | 0 | 0 | 0.04 | 0 | 0.021 | 0.018 | 0 | 0 | 1373 | 1500 | 0 | 1 | 293 | 599.186315
17.84 | 12.1 | 0 | 1.4 | 0.37 | 0.64 | 0 | 0 | 0 | 0 | 0.04 | 0 | 0.021 | 0.018 | 0 | 0 | 1373 | 1500 | 0 | 1 | 473 | 464.83521
17.84 | 12.1 | 0 | 1.4 | 0.37 | 0.64 | 0 | 0 | 0 | 0 | 0.04 | 0 | 0.021 | 0.018 | 0 | 0 | 1373 | 1500 | 0 | 1 | 573 | 435.41526
17.84 | 12.1 | 0 | 1.4 | 0.37 | 0.64 | 0 | 0 | 0 | 0 | 0.04 | 0 | 0.021 | 0.018 | 0 | 0 | 1373 | 1500 | 0 | 1 | 673 | 435.41526
17.84 | 12.1 | 0 | 1.4 | 0.37 | 0.64 | 0 | 0 | 0 | 0 | 0.04 | 0 | 0.021 | 0.018 | 0 | 0 | 1373 | 1500 | 0 | 1 | 773 | 405.014645
17.84 | 12.1 | 0 | 1.4 | 0.37 | 0.64 | 0 | 0 | 0 | 0 | 0.04 | 0 | 0.021 | 0.018 | 0 | 0 | 1373 | 1500 | 0 | 1 | 823 | 400.11132
17.84 | 12.1 | 0 | 1.4 | 0.37 | 0.64 | 0 | 0 | 0 | 0 | 0.04 | 0 | 0.021 | 0.018 | 0 | 0 | 1373 | 1500 | 0 | 1 | 873 | 362.84605
17.84 | 12.1 | 0 | 1.4 | 0.37 | 0.64 | 0 | 0 | 0 | 0 | 0.04 | 0 | 0.021 | 0.018 | 0 | 0 | 1373 | 1500 | 0 | 1 | 923 | 355.00073
18.3 | 11 | 0 | 1.71 | 0.45 | 0.77 | 0 | 0 | 0 | 0 | 0.065 | 0 | 0.019 | 0.02 | 0 | 0 | 1373 | 1500 | 0 | 1 | 293 | 611.93496
17.84 | 12.1 | 0 | 1.4 | 0.37 | 0.64 | 0 | 0 | 0 | 0 | 0.04 | 0 | 0.021 | 0.018 | 0 | 0 | 1373 | 1500 | 0 | 1 | 473 | 477.583855
17.84 | 12.1 | 0 | 1.4 | 0.37 | 0.64 | 0 | 0 | 0 | 0 | 0.04 | 0 | 0.021 | 0.018 | 0 | 0 | 1373 | 1500 | 0 | 1 | 573 | 449.14457
17.84 | 12.1 | 0 | 1.4 | 0.37 | 0.64 | 0 | 0 | 0 | 0 | 0.04 | 0 | 0.021 | 0.018 | 0 | 0 | 1373 | 1500 | 0 | 1 | 673 | 443.26058
17.84 | 12.1 | 0 | 1.4 | 0.37 | 0.64 | 0 | 0 | 0 | 0 | 0.04 | 0 | 0.021 | 0.018 | 0 | 0 | 1373 | 1500 | 0 | 1 | 773 | 419.72462
17.84 | 12.1 | 0 | 1.4 | 0.37 | 0.64 | 0 | 0 | 0 | 0 | 0.04 | 0 | 0.021 | 0.018 | 0 | 0 | 1373 | 1500 | 0 | 1 | 823 | 400.11132
17.84 | 12.1 | 0 | 1.4 | 0.37 | 0.64 | 0 | 0 | 0 | 0 | 0.04 | 0 | 0.021 | 0.018 | 0 | 0 | 1373 | 1500 | 0 | 1 | 873 | 384.42068
17.84 | 12.1 | 0 | 1.4 | 0.37 | 0.64 | 0 | 0 | 0 | 0 | 0.04 | 0 | 0.021 | 0.018 | 0 | 0 | 1373 | 1500 | 0 | 1 | 923 | 354.020065
17.8 | 12.02 | 0 | 1.46 | 0.42 | 0.69 | 0 | 0 | 0 | 0 | 0.05 | 0 | 0.019 | 0.016 | 0 | 0 | 1373 | 1500 | 0 | 1 | 293 | 615.85762
17.8 | 12.02 | 0 | 1.46 | 0.42 | 0.69 | 0 | 0 | 0 | 0 | 0.05 | 0 | 0.019 | 0.016 | 0 | 0 | 1373 | 1500 | 0 | 1 | 473 | 485.429175
17.8 | 12.02 | 0 | 1.46 | 0.42 | 0.69 | 0 | 0 | 0 | 0 | 0.05 | 0 | 0.019 | 0.016 | 0 | 0 | 1373 | 1500 | 0 | 1 | 573 | 456.009225
17.8 | 12.02 | 0 | 1.46 | 0.42 | 0.69 | 0 | 0 | 0 | 0 | 0.05 | 0 | 0.019 | 0.016 | 0 | 0 | 1373 | 1500 | 0 | 1 | 673 | 449.14457
17.8 | 12.02 | 0 | 1.46 | 0.42 | 0.69 | 0 | 0 | 0 | 0 | 0.05 | 0 | 0.019 | 0.016 | 0 | 0 | 1373 | 1500 | 0 | 1 | 773 | 427.56994
17.8 | 12.02 | 0 | 1.46 | 0.42 | 0.69 | 0 | 0 | 0 | 0 | 0.05 | 0 | 0.019 | 0.016 | 0 | 0 | 1373 | 1500 | 0 | 1 | 823 | 413.84063
17.8 | 12.02 | 0 | 1.46 | 0.42 | 0.69 | 0 | 0 | 0 | 0 | 0.05 | 0 | 0.019 | 0.016 | 0 | 0 | 1373 | 1500 | 0 | 1 | 873 | 389.324005
17.8 | 12.02 | 0 | 1.46 | 0.42 | 0.69 | 0 | 0 | 0 | 0 | 0.05 | 0 | 0.019 | 0.016 | 0 | 0 | 1373 | 1500 | 0 | 1 | 923 | 367.749375
18.2 | 11.64 | 0 | 1.43 | 0.46 | 0.89 | 0 | 0 | 0 | 0 | 0.05 | 0 | 0.019 | 0.017 | 0 | 0 | 1373 | 1800 | 0 | 1 | 293 | 648.219565
18.2 | 11.64 | 0 | 1.43 | 0.46 | 0.89 | 0 | 0 | 0 | 0 | 0.05 | 0 | 0.019 | 0.017 | 0 | 0 | 1373 | 1800 | 0 | 1 | 373 | 539.36575
18.2 | 11.64 | 0 | 1.43 | 0.46 | 0.89 | 0 | 0 | 0 | 0 | 0.05 | 0 | 0.019 | 0.017 | 0 | 0 | 1373 | 1800 | 0 | 1 | 473 | 481.506515
18.2 | 11.64 | 0 | 1.43 | 0.46 | 0.89 | 0 | 0 | 0 | 0 | 0.05 | 0 | 0.019 | 0.017 | 0 | 0 | 1373 | 1800 | 0 | 1 | 523 | 481.506515
18.2 | 11.64 | 0 | 1.43 | 0.46 | 0.89 | 0 | 0 | 0 | 0 | 0.05 | 0 | 0.019 | 0.017 | 0 | 0 | 1373 | 1800 | 0 | 1 | 573 | 458.95122
18.2 | 11.64 | 0 | 1.43 | 0.46 | 0.89 | 0 | 0 | 0 | 0 | 0.05 | 0 | 0.019 | 0.017 | 0 | 0 | 1373 | 1800 | 0 | 1 | 623 | 452.086565
18.2 | 11.64 | 0 | 1.43 | 0.46 | 0.89 | 0 | 0 | 0 | 0 | 0.05 | 0 | 0.019 | 0.017 | 0 | 0 | 1373 | 1800 | 0 | 1 | 673 | 456.009225
18.2 | 11.64 | 0 | 1.43 | 0.46 | 0.89 | 0 | 0 | 0 | 0 | 0.05 | 0 | 0.019 | 0.017 | 0 | 0 | 1373 | 1800 | 0 | 1 | 723 | 443.26058
18.2 | 11.64 | 0 | 1.43 | 0.46 | 0.89 | 0 | 0 | 0 | 0 | 0.05 | 0 | 0.019 | 0.017 | 0 | 0 | 1373 | 1800 | 0 | 1 | 773 | 432.473265
18.2 | 11.64 | 0 | 1.43 | 0.46 | 0.89 | 0 | 0 | 0 | 0 | 0.05 | 0 | 0.019 | 0.017 | 0 | 0 | 1373 | 1800 | 0 | 1 | 823 | 429.53127
18.2 | 11.64 | 0 | 1.43 | 0.46 | 0.89 | 0 | 0 | 0 | 0 | 0.05 | 0 | 0.019 | 0.017 | 0 | 0 | 1373 | 1800 | 0 | 1 | 873 | 400.11132
18.2 | 11.64 | 0 | 1.43 | 0.46 | 0.89 | 0 | 0 | 0 | 0 | 0.05 | 0 | 0.019 | 0.017 | 0 | 0 | 1373 | 1800 | 0 | 1 | 973 | 282.43152
18 | 11.47 | 0 | 1.41 | 0.4 | 0.9 | 0 | 0 | 0 | 0 | 0.05 | 0 | 0.023 | 0.018 | 0 | 0 | 1373 | 1800 | 0 | 1 | 293 | 628.606265
18 | 11.47 | 0 | 1.41 | 0.4 | 0.9 | 0 | 0 | 0 | 0 | 0.05 | 0 | 0.023 | 0.018 | 0 | 0 | 1373 | 1800 | 0 | 1 | 373 | 537.40442
18 | 11.47 | 0 | 1.41 | 0.4 | 0.9 | 0 | 0 | 0 | 0 | 0.05 | 0 | 0.023 | 0.018 | 0 | 0 | 1373 | 1800 | 0 | 1 | 473 | 481.506515
18 | 11.47 | 0 | 1.41 | 0.4 | 0.9 | 0 | 0 | 0 | 0 | 0.05 | 0 | 0.023 | 0.018 | 0 | 0 | 1373 | 1800 | 0 | 1 | 523 | 462.87388
18 | 11.47 | 0 | 1.41 | 0.4 | 0.9 | 0 | 0 | 0 | 0 | 0.05 | 0 | 0.023 | 0.018 | 0 | 0 | 1373 | 1800 | 0 | 1 | 573 | 454.047895
18 | 11.47 | 0 | 1.41 | 0.4 | 0.9 | 0 | 0 | 0 | 0 | 0.05 | 0 | 0.023 | 0.018 | 0 | 0 | 1373 | 1800 | 0 | 1 | 623 | 448.163905
18 | 11.47 | 0 | 1.41 | 0.4 | 0.9 | 0 | 0 | 0 | 0 | 0.05 | 0 | 0.023 | 0.018 | 0 | 0 | 1373 | 1800 | 0 | 1 | 673 | 449.14457
18 | 11.47 | 0 | 1.41 | 0.4 | 0.9 | 0 | 0 | 0 | 0 | 0.05 | 0 | 0.023 | 0.018 | 0 | 0 | 1373 | 1800 | 0 | 1 | 723 | 435.41526
18 | 11.47 | 0 | 1.41 | 0.4 | 0.9 | 0 | 0 | 0 | 0 | 0.05 | 0 | 0.023 | 0.018 | 0 | 0 | 1373 | 1800 | 0 | 1 | 773 | 423.64728
18 | 11.47 | 0 | 1.41 | 0.4 | 0.9 | 0 | 0 | 0 | 0 | 0.05 | 0 | 0.023 | 0.018 | 0 | 0 | 1373 | 1800 | 0 | 1 | 823 | 415.80196
18 | 11.47 | 0 | 1.41 | 0.4 | 0.9 | 0 | 0 | 0 | 0 | 0.05 | 0 | 0.023 | 0.018 | 0 | 0 | 1373 | 1800 | 0 | 1 | 873 | 401.091985
18 | 11.47 | 0 | 1.41 | 0.4 | 0.9 | 0 | 0 | 0 | 0 | 0.05 | 0 | 0.023 | 0.018 | 0 | 0 | 1373 | 1800 | 0 | 1 | 973 | 296.16083